## Net_Intensity
MINERAL | ABBREVIATION | GROUP | F | Na | Mg | Al | Si | P | S | Cl | K | Ca | Ti | Cr | Mn | Fe
Albite | Ab | Feldspar | 1599.4 | 19950 | 4.4 | 28119 | 79644 | 141.9 | 1619.5 | 103.9 | 1233.4 | 758 | 31 | 30.4 | 10.5 | 23.4
Albite | Ab | Feldspar | 243.8 | 18172 | 0.1 | 27444 | 77765 | 9.9 | 986.8 | 105.3 | 1046.1 | 193.6 | 33.4 | 31 | 13.5 | 23.7
Albite | Ab | Feldspar | 1262.3 | 21138 | 0.1 | 28958 | 81458 | 109.7 | 1557.3 | 125 | 1028.1 | 146.4 | 32.9 | 8.2 | 15.2 | 24.1
Albite | Ab | Feldspar | 1288.5 | 26152 | 0.1 | 33846 | 94996 | 341.4 | 3319.2 | 237.2 | 1823.2 | 138.1 | 37.2 | 24.8 | 9.1 | 22.5
Albite | Ab | Feldspar | 0.1 | 12062 | 0.1 | 23059 | 67109 | 0 | 619.7 | 87.4 | 964 | 191 | 38.9 | 31.6 | 6.5 | 19
Albite | Ab | Feldspar | 523.1 | 16269 | 0.1 | 26764 | 77461 | 13.3 | 1185.7 | 126.3 | 1118.1 | 115.4 | 45.9 | 43.4 | 21.6 | 28.4
Albite | Ab | Feldspar | 1493.4 | 26277 | 0.1 | 33920 | 95482 | 424.4 | 3624.2 | 244.8 | 1895.4 | 147 | 33.2 | 22.7 | 29.2 | 15.4
Albite | Ab | Feldspar | 1554.6 | 22123 | 2.5 | 30578 | 83353 | 505.3 | 2414.1 | 137.3 | 1317.3 | 72.7 | 39.1 | 7.6 | 5.8 | 31.5
Albite | Ab | Feldspar | 736.4 | 16761 | 0.1 | 24260 | 68424 | 11 | 894.2 | 71.6 | 702.1 | 162.6 | 29.9 | 13.1 | 4.2 | 24.9
Albite | Ab | Feldspar | 2144.3 | 28838 | 3.8 | 34524 | 95693 | 741.1 | 4397.8 | 260.1 | 2012.1 | 115 | 49.9 | 14 | 19.2 | 5.5
Albite | Ab | Feldspar | 1412.4 | 24299 | 0.1 | 32118 | 90632 | 254.8 | 2431.9 | 184.9 | 1485.5 | 146 | 33.6 | 31.2 | 16 | 29
Albite | Ab | Feldspar | 3392.2 | 30920 | 1480.5 | 36833 | 99565 | 1372.3 | 3130.7 | 1146.8 | 2502 | 315 | 37.7 | 24.6 | 10.3 | 28.5
Albite | Ab | Feldspar | 2051.1 | 25390 | 905.3 | 33265 | 91649 | 925.6 | 1945.7 | 807.5 | 1897.2 | 245.2 | 5.3 | 19.6 | 11 | 30
Albite | Ab | Feldspar | 1132 | 23212 | 463.8 | 33952 | 94958 | 731.9 | 1616.4 | 670.7 | 2005.8 | 295.8 | 30.7 | 20.1 | 20.5 | 14.1
Albite | Ab | Feldspar | 689.9 | 21363 | 5.7 | 32018 | 91122 | 426.1 | 1283.7 | 250.7 | 1539.5 | 80.9 | 14.5 | 64 | 22.3 | 25.3
Albite | Ab | Feldspar | 2444.1 | 26554 | 1105.2 | 35413 | 96725 | 1089.7 | 2378.8 | 955.1 | 2164.8 | 387.5 | 28 | 12.9 | 9.2 | 24.3
Albite | Ab | Feldspar | 1811.3 | 24745 | 493.4 | 33361 | 92734 | 684 | 1728.6 | 606.3 | 1612.5 | 124.2 | 0 | 3.8 | 15.9 | 24.5
Albite | Ab | Feldspar | 20.8 | 15752 | 0.1 | 26805 | 77286 | 48.8 | 494.9 | 91.9 | 937.9 | 54.8 | 5.8 | 28.4 | 36.3 | 61.7
Albite | Ab | Feldspar | 601 | 20775 | 39.8 | 31796 | 89398 | 479 | 1125.1 | 385.3 | 1472.4 | 100.9 | 0.3 | 14.8 | 28 | 39.4
Albite | Ab | Feldspar | 265.8 | 20334 | 11.3 | 31982 | 90588 | 391 | 1110.2 | 321.1 | 1602.4 | 91.4 | 5.6 | 17.6 | 22.5 | 20.3
Albite | Ab | Feldspar | 1667 | 24863 | 357.6 | 33485 | 92658 | 648.2 | 1701.4 | 491.6 | 1591.7 | 83.3 | 0.9 | 10.3 | 36.5 | 17.1
Albite | Ab | Feldspar | 167.3 | 19410 | 431.2 | 29318 | 83570 | 537.6 | 1168.9 | 497.4 | 1597 | 167.9 | 69.3 | 43.6 | 10.4 | 35
Albite | Ab | Feldspar | 552.8 | 16901 | 51 | 27530 | 78566 | 426.8 | 763.1 | 269.7 | 1323.6 | 161.1 | 32.7 | 50.2 | 23 | 33.9
Albite | Ab | Feldspar | 0.1 | 13965 | 0.1 | 26497 | 76538 | 217.4 | 509.5 | 205.2 | 1380.8 | 260.5 | 160.2 | 78.5 | 24.7 | 41.1
Albite | Ab | Feldspar | 1358.5 | 25697 | 364.5 | 34422 | 95773 | 669.3 | 1847.6 | 566.3 | 1687.9 | 46 | 0.8 | 7.8 | 17.5 | 31.3
Albite | Ab | Feldspar | 1280.8 | 23964 | 621.3 | 34037 | 94897 | 868.7 | 1862.9 | 727.7 | 2059.4 | 231.5 | 32.7 | 19.8 | 12 | 32.4
Albite | Ab | Feldspar | 2146.4 | 27323 | 266.6 | 35537 | 98687 | 648.8 | 2035 | 484.3 | 1558.1 | 67.3 | 0 | 26.9 | 29.1 | 35.4
Albite | Ab | Feldspar | 1200.2 | 22350 | 547.4 | 32285 | 89352 | 717.9 | 1467.8 | 629.1 | 1712.2 | 244.7 | 13.7 | 19.1 | 10.4 | 23.1
Albite | Ab | Feldspar | 418.8 | 18004 | 21.7 | 28777 | 81048 | 430 | 1036.7 | 349.6 | 1510.3 | 163.1 | 15.9 | 20.9 | 15.1 | 33
Albite | Ab | Feldspar | 377.3 | 17468 | 63.8 | 28665 | 81528 | 344.7 | 872 | 319.7 | 1358.2 | 170.4 | 25.1 | 34.1 | 29.3 | 13.6
Albite | Ab | Feldspar | 1110.6 | 23608 | 403.5 | 33789 | 94060 | 733 | 1684.1 | 634.2 | 1893.1 | 198.5 | 16.6 | 35.3 | 19.2 | 32.4
Albite | Ab | Feldspar | 0.1 | 15542 | 0.1 | 27759 | 80888 | 116 | 519.9 | 149.4 | 1300.8 | 87.6 | 7.7 | 17.3 | 31 | 25.9
Albite | Ab | Feldspar | 479.7 | 17868 | 0.1 | 27705 | 79638 | 196.9 | 811 | 141.6 | 1095.9 | 220.3 | 4.1 | 22.9 | 27.2 | 23.9
Albite | Ab | Feldspar | 1223.1 | 19386 | 336.9 | 28142 | 78747 | 465.3 | 1072.7 | 350.9 | 1254.6 | 117.5 | 4.1 | 15.2 | 20.8 | 43
Albite | Ab | Feldspar | 973.2 | 22506 | 347.2 | 31954 | 89496 | 549 | 1340.6 | 475.9 | 1482.6 | 59.1 | 1.9 | 4.6 | 24.9 | 41.7
Albite | Ab | Feldspar | 1973.3 | 25467 | 856.9 | 34344 | 94641 | 983.9 | 2002.1 | 798.9 | 1953.2 | 237.9 | 15.2 | 36 | 27.9 | 29.5
Albite | Ab | Feldspar | 1943.3 | 26880 | 388.9 | 35327 | 97602 | 727.5 | 1945.4 | 608.9 | 1644.3 | 46 | 0 | 4.9 | 17.9 | 13.4
Albite | Ab | Feldspar | 1716.2 | 21034 | 433.7 | 27696 | 77002 | 557.1 | 1521.6 | 380.9 | 1084.5 | 38.6 | 0 | 7.6 | 22.3 | 30.8
Albite | Ab | Feldspar | 0.1 | 18740 | 47.7 | 30554 | 87466 | 426.6 | 1027.3 | 416.7 | 1642.1 | 159.8 | 40.3 | 29.2 | 18.7 | 30.5
Albite | Ab | Feldspar | 2615.7 | 24430 | 969.6 | 31374 | 84567 | 956.7 | 2088 | 727.7 | 1784.1 | 192.1 | 6.4 | 13 | 29.3 | 41.4
Albite | Ab | Feldspar | 319.4 | 19624 | 7.3 | 30910 | 87958 | 322.5 | 969.1 | 265 | 1297 | 30.3 | 9.1 | 18.4 | 17.1 | 34.8
Albite | Ab | Feldspar | 1760.7 | 25333 | 892.7 | 34323 | 94362 | 1042.8 | 2191.6 | 929.7 | 2248.7 | 383.2 | 127.2 | 38.2 | 24.5 | 43.1
Albite | Ab | Feldspar | 274.7 | 19869 | 19.5 | 31748 | 90344 | 376.1 | 1043.1 | 373.8 | 1684.9 | 150.9 | 7.2 | 19.6 | 12.2 | 37.7
Albite | Ab | Feldspar | 441.3 | 20395 | 0.1 | 31219 | 88491 | 284.3 | 881.8 | 201.4 | 1338.4 | 123.1 | 15.4 | 66.3 | 20.6 | 19
Albite | Ab | Feldspar | 464.1 | 16978 | 343.9 | 24596 | 69358 | 441.8 | 823.8 | 365.3 | 1152 | 145.9 | 32.5 | 34.3 | 18 | 27.5
Albite | Ab | Feldspar | 0.1 | 8403.2 | 0.1 | 18627 | 54185 | 9.6 | 196.5 | 147.8 | 951.1 | 341.4 | 324.5 | 203.7 | 113.7 | 65.4
Albite | Ab | Feldspar | 0.1 | 11946 | 0.1 | 24455 | 71162 | 109.4 | 298.1 | 206.8 | 1302.5 | 335.7 | 277 | 139.3 | 75.2 | 62.2
Albite | Ab | Feldspar | 189.8 | 17372 | 0.1 | 28339 | 80862 | 254.9 | 754.4 | 240.9 | 1337 | 214.9 | 106.5 | 50.1 | 21.9 | 51.7
Albite | Ab | Feldspar | 1.3 | 15644 | 0.1 | 24998 | 70533 | 146.3 | 783.2 | 116.2 | 1068.2 | 66.1 | 33.7 | 49.8 | 35 | 145.3
Albite | Ab | Feldspar | 732.1 | 21496 | 474.2 | 31860 | 89345 | 675.2 | 1391.4 | 648.8 | 1870.9 | 309.6 | 135.5 | 43.6 | 13.3 | 26.9
Albite | Ab | Feldspar | 24.1 | 18698 | 0.1 | 30377 | 86673 | 225.2 | 739.9 | 173.3 | 1337.7 | 29.8 | 9.2 | 32.3 | 25.9 | 27
Albite | Ab | Feldspar | 0.1 | 6548.9 | 0.1 | 13956 | 40566 | 20.2 | 340.8 | 149 | 848.5 | 198.2 | 187 | 85.1 | 44.4 | 23.6
Albite | Ab | Feldspar | 0.1 | 10428 | 0.1 | 20750 | 60589 | 67.4 | 431.1 | 189.3 | 1024.5 | 278.9 | 250.6 | 153.3 | 59.7 | 49.8
Albite | Ab | Feldspar | 0.1 | 9462.9 | 5.9 | 21120 | 50518 | 17.4 | 136.7 | 38.3 | 596 | 20.8 | 20.1 | 38.7 | 31.8 | 36.4
Albite | Ab | Feldspar | 821.8 | 23518 | 132.9 | 32970 | 93111 | 506.2 | 1364.6 | 480.5 | 1578 | 41 | 0.7 | 22.5 | 26.6 | 26
Albite | Ab | Feldspar | 468 | 18109 | 365.8 | 27863 | 78836 | 516.3 | 1067.1 | 452 | 1449.7 | 231.2 | 40.2 | 32 | 25.4 | 23.7
Albite | Ab | Feldspar | 1107.9 | 13004 | 787.4 | 16534 | 44434 | 1096.1 | 1886.4 | 497.2 | 1332.3 | 290.7 | 110.8 | 49.9 | 14.3 | 25.9
Albite | Ab | Feldspar | 261.1 | 19107 | 3.8 | 30553 | 86697 | 298.2 | 933.9 | 247.1 | 1227.8 | 140.3 | 3.2 | 19.5 | 31.4 | 45.2
Albite | Ab | Feldspar | 0.1 | 13815 | 64.7 | 22329 | 64166 | 175.1 | 373.1 | 88.3 | 692.3 | 61.4 | 29.4 | 29.4 | 17.3 | 18.1
Albite | Ab | Feldspar | 254.6 | 12047 | 0.1 | 20225 | 58132 | 127 | 614.1 | 154.5 | 980.5 | 321.2 | 149.2 | 97.8 | 35.9 | 31.9
Albite | Ab | Feldspar | 0.1 | 9052.7 | 0.1 | 19167 | 56196 | 43.5 | 171.2 | 183.9 | 1076 | 345.1 | 349.3 | 226.7 | 94.3 | 57.7
Apatite | Ap | Apatite | 3662.2 | 1117.9 | 101.7 | 2.3 | 194.4 | 31404 | 139.3 | 619.1 | 0 | 37954 | 129.3 | 67.2 | 151.7 | 26.5
Apatite | Ap | Apatite | 3198.9 | 338 | 0 | 0 | 147.3 | 38956 | 258.5 | 832.5 | 0 | 48918 | 131 | 234.7 | 389.8 | 29
Apatite | Ap | Apatite | 241.3 | 15.5 | 0 | 44.8 | 77.9 | 7725.9 | 0.4 | 54.6 | 0 | 10388 | 47.4 | 45.1 | 56.5 | 22.6
Apatite | Ap | Apatite | 2097.4 | 234.1 | 6.8 | 21.6 | 305.3 | 31744 | 160.4 | 643 | 0 | 39650 | 116 | 180.1 | 347.6 | 19.9
Apatite | Ap | Apatite | 2929 | 202.7 | 0 | 13.1 | 201.8 | 45634 | 181.9 | 812.9 | 0 | 55639 | 98 | 169.1 | 219.2 | 0
Apatite | Ap | Apatite | 1129.8 | 870 | 448.7 | 382.6 | 388.7 | 14271 | 137.7 | 411.5 | 0.6 | 17524 | 58.2 | 55.2 | 100.8 | 14.5
Apatite | Ap | Apatite | 567.7 | 171.1 | 70.6 | 222.7 | 446.9 | 13462 | 129.6 | 399.2 | 11.8 | 17137 | 55.5 | 87.1 | 123.4 | 8.5
Apatite | Ap | Apatite | 59.6 | 0 | 0 | 11.8 | 5.6 | 2737.1 | 0.1 | 38.2 | 172.3 | 9636.2 | 19.8 | 50.5 | 9.9 | 16.9
Apatite | Ap | Apatite | 1413.4 | 0 | 0 | 0 | 184.3 | 39845 | 108.3 | 560.3 | 0.1 | 53926 | 83.8 | 205.6 | 86 | 1.2
Apatite | Ap | Apatite | 3939.9 | 551.9 | 0.1 | 0 | 182 | 41095 | 169.4 | 799.6 | 0 | 50381 | 157 | 213.8 | 375.1 | 13.6
Apatite | Ap | Apatite | 0.1 | 0 | 0 | 0 | 0 | 5600.4 | 0.1 | 21.1 | 119.5 | 25347 | 38.1 | 129.9 | 34.6 | 29.9
Apatite | Ap | Apatite | 2060.8 | 21.6 | 0 | 0 | 216.1 | 41234 | 134 | 719.5 | 0 | 54134 | 96.5 | 159.1 | 125.2 | 2
Apatite | Ap | Apatite | 327 | 0 | 0 | 0 | 122.5 | 25795 | 44.5 | 377 | 62.3 | 41986 | 75.6 | 107.3 | 8.6 | 3.3
Apatite | Ap | Apatite | 778.1 | 0 | 0 | 0 | 19.6 | 22637 | 10.2 | 277.4 | 27.4 | 42564 | 76.6 | 71.6 | 16.7 | 1.1
Apatite | Ap | Apatite | 1219.5 | 13.8 | 0 | 27.3 | 336.7 | 28449 | 235.4 | 572.2 | 0 | 37818 | 98.2 | 174.5 | 206.2 | 19
Apatite | Ap | Apatite | 1626.5 | 11.5 | 0 | 0 | 358.5 | 32998 | 104.6 | 625.1 | 1.1 | 47205 | 105.9 | 195 | 136.1 | 17.6
Apatite | Ap | Apatite | 98.1 | 0 | 0 | 0 | 2.9 | 13054 | 0.1 | 140 | 84.7 | 25665 | 59.6 | 86.6 | 13.3 | 9.9
Apatite | Ap | Apatite | 2894.7 | 153.5 | 0 | 57.5 | 481.1 | 35326 | 94.3 | 526.2 | 0 | 44830 | 101.2 | 123.8 | 174.5 | 16
Apatite | Ap | Apatite | 3122.3 | 322.1 | 0 | 7 | 226.2 | 44820 | 209.8 | 874.9 | 0 | 54557 | 129.8 | 166.1 | 329.9 | 0
Apatite | Ap | Apatite | 2281.9 | 143.5 | 0 | 3.3 | 217.5 | 39533 | 302.8 | 708.3 | 0 | 49494 | 115.3 | 243 | 336 | 32.9
Apatite | Ap | Apatite | 1880.4 | 0.3 | 0 | 15.7 | 269.9 | 42931 | 185.8 | 818.8 | 4.9 | 55758 | 67.1 | 92.6 | 16.6 | 0
Apatite | Ap | Apatite | 2148.9 | 78 | 0 | 9.4 | 362.1 | 38470 | 227.5 | 726.6 | 0 | 49558 | 93.1 | 189.4 | 253.3 | 18.7
Apatite | Ap | Apatite | 1403.7 | 251.7 | 21 | 134.8 | 304.8 | 21908 | 101.9 | 501.6 | 0 | 27004 | 85.4 | 138.4 | 260.2 | 16.7
Apatite | Ap | Apatite | 1955.3 | 42 | 0 | 0.2 | 298.2 | 39994 | 282.4 | 710.9 | 0 | 52260 | 88.1 | 138 | 113.4 | 0.5
Apatite | Ap | Apatite | 2070.3 | 0 | 0 | 0 | 282.8 | 43306 | 176.7 | 791.8 | 0 | 55750 | 107.4 | 180.1 | 98.9 | 3.3
Apatite | Ap | Apatite | 555.5 | 0 | 0 | 9.9 | 226.9 | 28452 | 271.7 | 540.8 | 67 | 43950 | 192.8 | 272.6 | 182.6 | 48.9
Apatite | Ap | Apatite | 2534 | 69.5 | 0 | 0 | 202.1 | 40566 | 156.4 | 800.3 | 0 | 52006 | 115.3 | 160.3 | 201.4 | 0.6
Apatite | Ap | Apatite | 1962.7 | 12.4 | 0 | 0 | 244.5 | 40587 | 250.4 | 763.5 | 0 | 52837 | 102.3 | 196.2 | 135.9 | 0.7
Apatite | Ap | Apatite | 2792.8 | 120.9 | 0 | 17.1 | 244 | 45522 | 184.6 | 873.3 | 0 | 56827 | 120.5 | 197.8 | 187.8 | 0
Apatite | Ap | Apatite | 1954.8 | 58.5 | 0 | 6.6 | 284.5 | 45826 | 172.8 | 812.8 | 0 | 57847 | 100.2 | 196.8 | 127.5 | 0
Apatite | Ap | Apatite | 2371.4 | 147 | 4 | 126.6 | 471.6 | 41697 | 350.7 | 929 | 21.9 | 53377 | 89.7 | 202.6 | 129.2 | 2.9
Apatite | Ap | Apatite | 2262.3 | 79.4 | 0 | 0 | 287.8 | 40696 | 375.3 | 806.8 | 0 | 52291 | 129.5 | 271.9 | 350.4 | 21.5
Apatite | Ap | Apatite | 2382.5 | 139.1 | 8.5 | 40.8 | 266 | 37901 | 113.2 | 821.3 | 0 | 48588 | 82.1 | 120.2 | 151.8 | 0
Apatite | Ap | Apatite | 844.5 | 0 | 0 | 82.3 | 378.5 | 26334 | 212.5 | 473.3 | 2 | 38447 | 104.7 | 149.3 | 74.3 | 26
Apatite | Ap | Apatite | 2158.8 | 99.1 | 0 | 7.4 | 268.2 | 39923 | 328.6 | 807.6 | 0 | 52211 | 124.5 | 265.5 | 340.9 | 21.4
Apatite | Ap | Apatite | 405.7 | 0 | 0 | 0 | 178.5 | 32713 | 103.9 | 598.3 | 15.6 | 48580 | 87.8 | 217 | 80.9 | 33.3
Apatite | Ap | Apatite | 852.4 | 0 | 0 | 80.9 | 418.5 | 32417 | 334.8 | 753.2 | 176.5 | 47872 | 320.5 | 429.8 | 225.1 | 43.9
Apatite | Ap | Apatite | 2313.4 | 152.6 | 1.2 | 28.5 | 347.5 | 39929 | 331.2 | 751.6 | 0 | 50930 | 112.2 | 203.6 | 209.2 | 15.8
Augite | Aug | Pyroxene | 0.1 | 617.3 | 17585 | 8875.2 | 53966 | 85.5 | 594.8 | 6.4 | 95.5 | 19304 | 816.9 | 51.1 | 6.8 | 3023.2
Augite | Aug | Pyroxene | 0.1 | 1494 | 9481.7 | 12056 | 40969 | 417.4 | 155 | 0 | 953 | 5930.4 | 1100.8 | 28.5 | 143.1 | 4415.6
Augite | Aug | Pyroxene | 0.1 | 206.2 | 13899 | 5357.6 | 46911 | 1 | 168.3 | 0 | 33.9 | 18354 | 724.7 | 46.6 | 32.4 | 2739.6
Augite | Aug | Pyroxene | 0.1 | 397.3 | 8389.3 | 5017.2 | 28874 | 475.7 | 97.3 | 0 | 169 | 4098.3 | 1307.1 | 32.6 | 59.1 | 5039.3
Augite | Aug | Pyroxene | 0.1 | 255.6 | 7525.3 | 3269.3 | 22201 | 443.3 | 504.4 | 14.4 | 109.9 | 8187.6 | 324.8 | 55.9 | 3.8 | 1121.9
Augite | Aug | Pyroxene | 0.1 | 78.1 | 5661.9 | 1867.9 | 16643 | 65.1 | 122 | 0 | 0 | 5838.7 | 84.5 | 0 | 0 | 889.8
Augite | Aug | Pyroxene | 0.1 | 570.5 | 21676 | 8820.8 | 60843 | 247.4 | 202 | 7.3 | 26.6 | 20963 | 889 | 53.9 | 59.2 | 3076.2
Augite | Aug | Pyroxene | 0.1 | 13 | 1095.4 | 890 | 6013.5 | 0 | 13.7 | 74.9 | 335.1 | 10179 | 712.2 | 302.2 | 280.7 | 2926.4
Augite | Aug | Pyroxene | 0.1 | 222.2 | 11039 | 3142.5 | 35302 | 32 | 443.1 | 10.6 | 122.9 | 12800 | 404.1 | 54.8 | 0.1 | 1784.1
Augite | Aug | Pyroxene | 0.1 | 30.8 | 10839 | 4386.6 | 38279 | 65 | 22 | 43.8 | 225.1 | 19046 | 867.4 | 174 | 129.3 | 2760.8
Augite | Aug | Pyroxene | 0.1 | 318.6 | 15888 | 6572.6 | 49964 | 22.9 | 429.2 | 10.2 | 131.1 | 20333 | 798.4 | 40.9 | 22.1 | 2792.7
Augite | Aug | Pyroxene | 0.1 | 25.3 | 5024.7 | 2081 | 18544 | 0 | 17.8 | 87.5 | 565.7 | 11395 | 742.7 | 224.5 | 211 | 2910.7
Augite | Aug | Pyroxene | 0.1 | 18.7 | 5518.3 | 2714.1 | 23160 | 0 | 55.9 | 36.5 | 350.6 | 16627 | 1057.8 | 285.9 | 217.6 | 3122.5
Augite | Aug | Pyroxene | 0.1 | 72 | 1332.5 | 794.9 | 5519.3 | 0.2 | 9.9 | 55.1 | 284.2 | 8230.5 | 497.9 | 214.6 | 183.7 | 2040.8
Augite | Aug | Pyroxene | 0.1 | 413.3 | 18144 | 5250.3 | 54537 | 403.4 | 120.7 | 34.9 | 44.6 | 20434 | 653.2 | 79.5 | 67.3 | 2633.7
Augite | Aug | Pyroxene | 0.1 | 164 | 13724 | 5581.9 | 47067 | 2.7 | 276.4 | 13.8 | 116.5 | 19623 | 827.6 | 54.8 | 19.5 | 3057.5
Augite | Aug | Pyroxene | 0.1 | 365.4 | 17754 | 6790 | 55412 | 22.6 | 560.4 | 22.9 | 230.7 | 20727 | 835.5 | 248.5 | 31.2 | 2890.1
Augite | Aug | Pyroxene | 0.1 | 102.2 | 13954 | 5256.8 | 49770 | 0 | 154.8 | 2.4 | 99.6 | 20619 | 785.8 | 53 | 13.1 | 3093.5
Augite | Aug | Pyroxene | 0.1 | 495.3 | 17145 | 6578.1 | 51439 | 66.3 | 512.9 | 7 | 109.6 | 19349 | 765.9 | 56.3 | 0.2 | 2804.8
Augite | Aug | Pyroxene | 0.1 | 64 | 8249 | 4082.4 | 33552 | 7.4 | 44.3 | 122.3 | 383.2 | 17847 | 1094.4 | 280.5 | 180.7 | 3144.5
Augite | Aug | Pyroxene | 0.1 | 955.9 | 16524 | 6137.3 | 49230 | 307.1 | 799.7 | 0.6 | 98.2 | 17154 | 766.5 | 55.1 | 1.7 | 2797.5
Augite | Aug | Pyroxene | 0.1 | 600.2 | 21463 | 6358.7 | 60482 | 140.4 | 756.1 | 13.8 | 152.2 | 20969 | 666.1 | 207.7 | 19.3 | 2713.3
Augite | Aug | Pyroxene | 0.1 | 647.5 | 16095 | 6170.6 | 48763 | 98.4 | 439.1 | 4.1 | 56.9 | 18358 | 892.6 | 54.6 | 43.7 | 2752.4
Augite | Aug | Pyroxene | 0.1 | 235.9 | 13373 | 5844.7 | 47068 | 8.6 | 207.4 | 19.9 | 107.6 | 19421 | 834.5 | 42.5 | 23.6 | 3009.4
Augite | Aug | Pyroxene | 0.1 | 229.6 | 13959 | 5632.2 | 47284 | 0 | 264.4 | 25.7 | 114.5 | 19574 | 904.5 | 40.5 | 33.2 | 2942.6
Augite | Aug | Pyroxene | 0.1 | 771.2 | 20166 | 7255.6 | 59340 | 128 | 713.2 | 9.4 | 180.4 | 20393 | 945.2 | 191.4 | 76.5 | 3019.5
Augite | Aug | Pyroxene | 0.1 | 197.8 | 16336 | 5592.4 | 52604 | 0 | 339.1 | 12.7 | 139.4 | 20217 | 578.4 | 56.7 | 0.1 | 2752
Augite | Aug | Pyroxene | 0.1 | 132.4 | 8823.6 | 4619.1 | 34589 | 0 | 86.5 | 32.2 | 268.7 | 17802 | 976.1 | 161.8 | 121.3 | 3132.9
Augite | Aug | Pyroxene | 0.1 | 343.5 | 17283 | 6231.5 | 54465 | 18.6 | 591.7 | 20 | 168.8 | 19933 | 550.1 | 53.4 | 0 | 2829.5
Augite | Aug | Pyroxene | 0.1 | 519.7 | 16040 | 7463.9 | 53535 | 25.8 | 519.7 | 28.3 | 184.5 | 19800 | 770.1 | 66.3 | 0.1 | 3181.9
Augite | Aug | Pyroxene | 0.1 | 38 | 14167 | 5035.1 | 49130 | 0 | 172.8 | 4.2 | 174.3 | 20512 | 848.3 | 251.6 | 73.5 | 2960
Augite | Aug | Pyroxene | 0.1 | 42.4 | 10743 | 4153.2 | 39939 | 0 | 50.7 | 38.6 | 146.6 | 19169 | 737.5 | 30.6 | 59.3 | 2885.7
Augite | Aug | Pyroxene | 0.1 | 475.6 | 17888 | 7298.9 | 55799 | 56.2 | 566.6 | 21.9 | 222.9 | 20673 | 1024.4 | 251.4 | 93.2 | 3091.2
Augite | Aug | Pyroxene | 0.1 | 209.6 | 13360 | 5808.9 | 41861 | 103.3 | 261.1 | 22 | 87.7 | 17602 | 758.8 | 37.2 | 25 | 2638
Augite | Aug | Pyroxene | 0.1 | 466.4 | 16496 | 6128.1 | 50440 | 75.5 | 413.6 | 18 | 86.8 | 19142 | 766.6 | 51 | 8.5 | 2768.8
Augite | Aug | Pyroxene | 0.1 | 821.8 | 19767 | 7684.1 | 59438 | 54.1 | 837.7 | 4.7 | 150.3 | 20627 | 621.9 | 67.5 | 0.1 | 2831.4
Augite | Aug | Pyroxene | 0.1 | 384 | 18074 | 7223.7 | 55883 | 41.6 | 676.4 | 5.4 | 264 | 20931 | 935.3 | 311.6 | 37.7 | 2968.3
Augite | Aug | Pyroxene | 0.1 | 797.3 | 19412 | 7753.5 | 57355 | 183.6 | 716.3 | 4.7 | 109.8 | 20140 | 974.6 | 56.6 | 0.1 | 2936
Augite | Aug | Pyroxene | 0.1 | 0.1 | 1356.6 | 877.1 | 8588.9 | 1 | 20.6 | 116.9 | 484.6 | 12494 | 878 | 329.9 | 281.3 | 2828.3
Augite | Aug | Pyroxene | 0.1 | 0.1 | 6918.8 | 3041.3 | 29922 | 0.1 | 37.6 | 152.3 | 483.2 | 18630 | 1066.8 | 372.2 | 221.7 | 2976.8
Augite | Aug | Pyroxene | 264.9 | 660.4 | 23390 | 7088.2 | 62284 | 189.5 | 448.7 | 2.4 | 44.5 | 20214 | 722.1 | 51 | 16.5 | 2730.6
Augite | Aug | Pyroxene | 0.1 | 401.4 | 17696 | 4467 | 52880 | 23 | 550.4 | 14.8 | 133.7 | 19741 | 540.7 | 51.8 | 7.5 | 2739.9
Augite | Aug | Pyroxene | 0.1 | 84.6 | 12491 | 5271.2 | 44111 | 0 | 108.7 | 29.2 | 146.3 | 18760 | 745.7 | 48.8 | 32.3 | 2999.9
Biotite | Bt | Mica | 1443.2 | 154.9 | 13934 | 10524 | 34320 | 9.3 | 72.5 | 11.2 | 9509.1 | 70.6 | 1095.9 | 27.3 | 214.1 | 6189.5
Biotite | Bt | Mica | 1744.2 | 289.7 | 14827 | 10417 | 31649 | 85.2 | 122.8 | 32.4 | 8181.2 | 26.1 | 891.8 | 33.8 | 168.5 | 5284.2
Biotite | Bt | Mica | 1710.8 | 279.5 | 14163 | 10055 | 30343 | 54.5 | 95 | 18.1 | 7778.4 | 43.7 | 888.6 | 31.3 | 162.6 | 5148.8
Biotite | Bt | Mica | 1607.4 | 142.9 | 16494 | 12538 | 41553 | 0 | 270.9 | 46.3 | 12055 | 155.2 | 1398.2 | 46.9 | 264.9 | 7355.1
Biotite | Bt | Mica | 2100.6 | 73.6 | 21321 | 14955 | 47202 | 122.2 | 126.9 | 41.2 | 12233 | 28.9 | 1304.8 | 33.5 | 205.8 | 7256.2
Biotite | Bt | Mica | 2084.5 | 269.4 | 21550 | 15311 | 48226 | 74.2 | 161.3 | 15.8 | 12430 | 52.2 | 1355.7 | 37.4 | 232.6 | 7331
Biotite | Bt | Mica | 1885.8 | 346.6 | 16768 | 12082 | 38729 | 121.6 | 290.4 | 0 | 9818.9 | 109.2 | 1113.9 | 35.4 | 191.2 | 6240.8
Biotite | Bt | Mica | 1337.9 | 546.8 | 12476 | 8907.3 | 27496 | 285.9 | 118.5 | 0 | 6867.8 | 68.1 | 782.2 | 25.2 | 182.9 | 4871.8
Biotite | Bt | Mica | 1982.1 | 290.8 | 19109 | 13693 | 44187 | 14.8 | 380.9 | 14.7 | 11504 | 87.3 | 1296.9 | 36.2 | 225.5 | 6839.3
Biotite | Bt | Mica | 1503.5 | 161.1 | 12510 | 9258.1 | 29765 | 90.8 | 196.6 | 0 | 8210.4 | 129.9 | 959.6 | 28.1 | 185.9 | 5421
Biotite | Bt | Mica | 1792.1 | 194.9 | 17422 | 12640 | 41495 | 0.1 | 183.7 | 24.3 | 11638 | 48.6 | 1273.7 | 31.5 | 235.8 | 6988.1
Biotite | Bt | Mica | 1783.7 | 175.6 | 15416 | 11181 | 34664 | 48.6 | 11.3 | 88.4 | 9260.7 | 37.2 | 1057.8 | 32.8 | 210.6 | 6021
Biotite | Bt | Mica | 2045.4 | 546.4 | 16093 | 11131 | 34649 | 156.5 | 298.8 | 0 | 8179.4 | 101 | 930.6 | 32.6 | 151.9 | 5384.9
Biotite | Bt | Mica | 1860 | 451.2 | 14785 | 10445 | 32645 | 141.2 | 281.4 | 0 | 8264.6 | 135 | 944.3 | 27.2 | 159.1 | 5396.2
Biotite | Bt | Mica | 1695.5 | 98.8 | 14364 | 10257 | 31825 | 66.1 | 194.5 | 0 | 8369.5 | 131.7 | 877.2 | 19.5 | 168.1 | 5301.9
Biotite | Bt | Mica | 1504.2 | 258.9 | 13674 | 10092 | 32027 | 27.8 | 143.4 | 15.9 | 8790.8 | 108.2 | 1033.9 | 32 | 208.8 | 5811.1
Biotite | Bt | Mica | 1520.6 | 353.6 | 12742 | 9252.5 | 28804 | 110.6 | 155.1 | 0 | 6953.5 | 80.9 | 890.3 | 39.7 | 164.6 | 4909.3
Biotite | Bt | Mica | 1993.7 | 334.7 | 20635 | 14715 | 46405 | 48.7 | 397.7 | 7.7 | 12099 | 70.2 | 1314.2 | 30.5 | 217.4 | 7028.8
Biotite | Bt | Mica | 1769 | 321.2 | 14449 | 10132 | 31739 | 65.7 | 178.5 | 0 | 7855.9 | 94.1 | 909.1 | 41.6 | 169.8 | 5194
Biotite | Bt | Mica | 1584.7 | 108.1 | 14244 | 10374 | 33056 | 0.1 | 94.2 | 19.9 | 8674.8 | 81.4 | 1021.7 | 36.9 | 182.8 | 5684.5
Biotite | Bt | Mica | 1706.2 | 356.4 | 15304 | 10776 | 33727 | 58.7 | 242.6 | 0 | 8687.4 | 160.2 | 1024 | 29.1 | 168.3 | 5624.2
Biotite | Bt | Mica | 2279.9 | 232.2 | 23520 | 16258 | 51266 | 95.7 | 282.9 | 16.1 | 13002 | 42.6 | 1308.9 | 34.4 | 217.7 | 7302.8
Biotite | Bt | Mica | 5825.5 | 2607.6 | 20467 | 13988 | 40011 | 930.9 | 1534.9 | 223.7 | 9485.9 | 299.4 | 979.8 | 34.3 | 163.3 | 5554.2
Biotite | Bt | Mica | 2189.8 | 368.9 | 22259 | 15570 | 48925 | 99.3 | 314.6 | 12.3 | 12191 | 66.3 | 1313 | 40.6 | 223 | 7013.7
Biotite | Bt | Mica | 1548.9 | 222.3 | 12410 | 8955.1 | 27052 | 19.6 | 23.7 | 15.6 | 6853.2 | 18.5 | 837.6 | 33.7 | 150.3 | 4702.8
Biotite | Bt | Mica | 1766.3 | 325.2 | 13571 | 9810.7 | 29900 | 82.5 | 203.8 | 0 | 7414.3 | 107.8 | 876.5 | 38.4 | 167.2 | 5080.8
Biotite | Bt | Mica | 1686.9 | 261.7 | 15466 | 11342 | 36037 | 35.4 | 192.6 | 5.9 | 9687.1 | 93.1 | 1117.6 | 45.4 | 209.2 | 6085.1
Biotite | Bt | Mica | 1439.9 | 114.8 | 14427 | 10873 | 35527 | 0.8 | 120.3 | 15.6 | 9835.3 | 99.1 | 1164.9 | 34.3 | 229.1 | 6293.2
Biotite | Bt | Mica | 2421.7 | 448.9 | 22011 | 15311 | 47642 | 94.9 | 388.5 | 5 | 11879 | 54.6 | 1273.2 | 42.9 | 253.6 | 6992.8
Biotite | Bt | Mica | 2062.4 | 347.9 | 20044 | 14516 | 46180 | 16.2 | 420.5 | 39.2 | 11844 | 115.9 | 1372 | 40.7 | 231.6 | 7003
Biotite | Bt | Mica | 2112.1 | 226.7 | 20680 | 14585 | 46186 | 65.3 | 129.7 | 42.7 | 12071 | 32.3 | 1311.6 | 43.5 | 246.1 | 7017.2
Biotite | Bt | Mica | 1956.1 | 119.6 | 19577 | 14046 | 43971 | 56.3 | 95.1 | 34.4 | 11730 | 39.5 | 1317.8 | 54.2 | 222.4 | 6990.2
Biotite | Bt | Mica | 2018.1 | 301.7 | 20586 | 14466 | 45123 | 112.7 | 253.7 | 17.6 | 11437 | 47.3 | 1263.7 | 37.7 | 201.7 | 6688.3
Biotite | Bt | Mica | 2692.4 | 520.3 | 22186 | 14768 | 46049 | 0 | 259.8 | 0 | 10791 | 41.2 | 1158.4 | 30.3 | 187.9 | 6578.8
Biotite | Bt | Mica | 2108.6 | 295.8 | 20583 | 14854 | 47629 | 5.2 | 447.4 | 29.9 | 12551 | 119.4 | 1379.8 | 48.5 | 215.7 | 7013.7
Biotite | Bt | Mica | 1529.1 | 67.1 | 17124 | 14296 | 45519 | 0 | 352.6 | 28.1 | 10472 | 430 | 1532.6 | 34.1 | 209.2 | 6847.6
Biotite | Bt | Mica | 1970.1 | 259.9 | 19424 | 13676 | 43747 | 32.9 | 318.2 | 35 | 11735 | 62 | 1245.7 | 44.3 | 212.2 | 6720
Biotite | Bt | Mica | 1723.3 | 261.8 | 17800 | 13146 | 42495 | 0 | 287.9 | 27.1 | 11744 | 90.5 | 1291.2 | 32 | 209.9 | 6948.9
Biotite | Bt | Mica | 1758.3 | 492.2 | 15668 | 10959 | 34061 | 113.7 | 205.6 | 0 | 8281.6 | 88.8 | 986.9 | 28.5 | 175.8 | 5513.1
Biotite | Bt | Mica | 978.2 | 470.6 | 10813 | 8159.6 | 25949 | 242.2 | 266 | 92.6 | 7661.7 | 189.9 | 945.6 | 52.8 | 200.8 | 5248.4
Chlorite | Chl | Clay | 1826.7 | 940.7 | 41318 | 31704 | 34516 | 330.7 | 537 | 133.5 | 86.1 | 15.8 | 0.3 | 0 | 7.3 | 6711.4
Chlorite | Chl | Clay | 778.2 | 423.4 | 39251 | 30643 | 33670 | 172.5 | 440.4 | 91.2 | 75.8 | 0 | 0 | 0 | 1.9 | 6794.5
Chlorite | Chl | Clay | 2469.5 | 1021.5 | 37500 | 29859 | 35909 | 300 | 494.7 | 68.7 | 61.6 | 140.3 | 0 | 0 | 0.1 | 6537.1
Chlorite | Chl | Clay | 494.3 | 101.8 | 25923 | 20811 | 23223 | 41.8 | 156 | 71.4 | 57.9 | 92.5 | 10.6 | 25.4 | 20.8 | 5835.4
Chlorite | Chl | Clay | 1323.7 | 403.4 | 31976 | 25246 | 29323 | 214.7 | 206.8 | 3.6 | 72.3 | 81.5 | 0 | 0 | 0 | 6166.3
Chlorite | Chl | Clay | 6783 | 3201.7 | 35003 | 25837 | 33266 | 1259.9 | 1218.2 | 442.7 | 510.3 | 1120.6 | 90 | 47.5 | 22.6 | 5382
Chlorite | Chl | Clay | 2777.7 | 1374.9 | 21394 | 16534 | 18863 | 491 | 344.6 | 120.7 | 35.3 | 283.5 | 0 | 0 | 0 | 3745
Chlorite | Chl | Clay | 843.7 | 149.5 | 22898 | 18286 | 20021 | 60.1 | 128.6 | 21.7 | 41.2 | 33.7 | 4.3 | 5.7 | 16.9 | 4864.9
Chlorite | Chl | Clay | 412.5 | 0.1 | 15659 | 12664 | 14031 | 18.1 | 37.8 | 54.8 | 35.8 | 94.8 | 7.9 | 3.5 | 4.7 | 3325.7
Chlorite | Chl | Clay | 2233.1 | 1029.7 | 28426 | 22696 | 24472 | 323.6 | 367.5 | 77.4 | 45.5 | 30.7 | 0 | 0 | 6.6 | 5140.4
Chlorite | Chl | Clay | 161.5 | 0.1 | 13898 | 11764 | 14308 | 0 | 4.3 | 10.9 | 43.6 | 171.5 | 12.8 | 4.5 | 9.9 | 4087.1
Chlorite | Chl | Clay | 2815.2 | 1434 | 43707 | 33964 | 36200 | 507.9 | 753.4 | 134.7 | 84.1 | 1.4 | 0 | 0.1 | 0 | 6877.8
Chlorite | Chl | Clay | 277.2 | 12.4 | 10558 | 8621.4 | 9514.3 | 48.7 | 43.4 | 37.6 | 39.2 | 44.4 | 3.8 | 7.4 | 8.8 | 2273.9
Chlorite | Chl | Clay | 1110.4 | 320.9 | 31813 | 25122 | 27959 | 164.2 | 131.6 | 13.9 | 84.7 | 128.5 | 75.9 | 23.1 | 20.3 | 6436.1
Chlorite | Chl | Clay | 1193.1 | 156.1 | 32369 | 25542 | 29935 | 6.6 | 167.2 | 10.2 | 100.3 | 320 | 47.4 | 57.3 | 24 | 6479.8
Chlorite | Chl | Clay | 1434.7 | 262.6 | 31651 | 24528 | 26509 | 68.9 | 138.6 | 15.6 | 68.6 | 21.6 | 47.2 | 34.1 | 12 | 5684.2
Chlorite | Chl | Clay | 3633.5 | 2459.8 | 43478 | 34096 | 36782 | 1125.7 | 1380.3 | 709.9 | 756.3 | 198.4 | 47.3 | 40.2 | 52.9 | 7072.3
Chlorite | Chl | Clay | 452.8 | 158.7 | 23763 | 19033 | 21012 | 36 | 96 | 23.3 | 70.5 | 58.9 | 41.8 | 19.8 | 14.9 | 5112
Chlorite | Chl | Clay | 0.1 | 0.1 | 4772 | 4035.1 | 5079.6 | 17.7 | 30.3 | 72.3 | 107.9 | 113.3 | 34.8 | 36.1 | 16.5 | 1363.5
Chlorite | Chl | Clay | 170.5 | 11.9 | 11942 | 8732.6 | 29459 | 0 | 58.1 | 66.4 | 331.1 | 7220.5 | 42.6 | 23.3 | 57.5 | 4977.5
Chlorite | Chl | Clay | 64.9 | 0.1 | 5407.8 | 4538.9 | 5499.2 | 0 | 25.1 | 44.1 | 147.8 | 133.4 | 27.3 | 33.9 | 30 | 1561.6
Chlorite | Chl | Clay | 2891.4 | 882.4 | 33025 | 24490 | 27050 | 52.9 | 226.9 | 1.3 | 36.8 | 14.3 | 48.7 | 14.5 | 4.9 | 5272.4
Chlorite | Chl | Clay | 2021.4 | 955.2 | 11924 | 9270.4 | 10254 | 193.6 | 28.8 | 2.2 | 24.2 | 79.4 | 34.3 | 26.9 | 30 | 2209.5
Chlorite | Chl | Clay | 2684.1 | 1185.3 | 22420 | 16793 | 18346 | 151.2 | 122.4 | 0 | 20 | 44.6 | 46.1 | 24.1 | 8.8 | 3860.9
Chlorite | Chl | Clay | 2792.5 | 1113.9 | 21038 | 16340 | 17799 | 222 | 82.2 | 0 | 13.8 | 33.6 | 19.9 | 11.2 | 5.7 | 3760.2
Chlorite | Chl | Clay | 47.3 | 63.7 | 15724 | 13636 | 17523 | 69.3 | 35.2 | 28.7 | 95.8 | 403.2 | 35.5 | 32.8 | 23.4 | 4696
Chlorite | Chl | Clay | 1771 | 1502.8 | 17917 | 17221 | 22342 | 223.8 | 177.3 | 0 | 64.3 | 500.2 | 25.3 | 11.7 | 10.4 | 3333.3
Chlorite | Chl | Clay | 5279.6 | 2894.3 | 39955 | 30217 | 34350 | 1160.7 | 1270.5 | 592 | 698.6 | 286.5 | 47.5 | 7.5 | 5.2 | 6137.1
Enstatite | En | Pyroxene | 0.1 | 142.1 | 11986 | 121.6 | 24551 | 0.6 | 951.2 | 323.9 | 137.1 | 75.2 | 11.1 | 26.5 | 54.8 | 4369.3
Enstatite | En | Pyroxene | 0.1 | 0.1 | 44105 | 1 | 53043 | 164.8 | 142.4 | 61.9 | 113.5 | 173.5 | 33 | 68.8 | 37.9 | 2102.9
Enstatite | En | Pyroxene | 0.1 | 0.1 | 47763 | 93.6 | 59327 | 40.4 | 40.4 | 76.4 | 186.3 | 275.7 | 46.4 | 86.3 | 34.9 | 2305.6
Enstatite | En | Pyroxene | 0.1 | 284.8 | 28152 | 540.7 | 35094 | 374.4 | 571.4 | 1083.8 | 58.7 | 23.6 | 16.1 | 41.2 | 46.6 | 2406.1
Enstatite | En | Pyroxene | 0.1 | 0.1 | 53979 | 222.4 | 65324 | 114.3 | 228.6 | 92.1 | 169.3 | 325.6 | 45.4 | 104.6 | 27.2 | 2297
Enstatite | En | Pyroxene | 0.1 | 0.1 | 45101 | 84.7 | 57609 | 0.1 | 32.9 | 77.4 | 220.3 | 288.6 | 38.4 | 93.3 | 47.5 | 2431.1
Enstatite | En | Pyroxene | 0.1 | 0.1 | 34708 | 275.7 | 47186 | 0 | 421.4 | 44.3 | 260.6 | 276.3 | 36.8 | 82.2 | 39.9 | 2240
Enstatite | En | Pyroxene | 0.1 | 0.1 | 35681 | 437.6 | 47129 | 96.7 | 532.4 | 189.5 | 367.9 | 261.6 | 83.4 | 84.1 | 43 | 2083.3
Enstatite | En | Pyroxene | 0.1 | 503.7 | 39905 | 1025.2 | 48727 | 605.7 | 1071.7 | 366 | 427.9 | 221.9 | 32.3 | 67.9 | 37.7 | 1881
Enstatite | En | Pyroxene | 0.1 | 595.7 | 24842 | 865.1 | 30186 | 612.5 | 681.8 | 323.9 | 260.5 | 157.2 | 20 | 15.4 | 25.8 | 1294.2
Enstatite | En | Pyroxene | 0.1 | 0.1 | 26781 | 573.5 | 42154 | 315.4 | 481.3 | 221.3 | 291.7 | 77.7 | 31.4 | 18.8 | 1.7 | 255.9
Enstatite | En | Pyroxene | 0.1 | 0.1 | 22310 | 272.3 | 29766 | 133.1 | 495.7 | 143.8 | 290.7 | 166.4 | 56.5 | 50.1 | 26.2 | 1362.1
Enstatite | En | Pyroxene | 0.1 | 276.9 | 30620 | 1233.6 | 40266 | 447.3 | 1299 | 337.8 | 477.2 | 295.5 | 61.3 | 47.9 | 13.6 | 1493.5
Enstatite | En | Pyroxene | 0.1 | 1669.8 | 39567 | 1330.4 | 52912 | 651.2 | 2494 | 720.9 | 758.2 | 182.2 | 102 | 51.1 | 7 | 1212
Enstatite | En | Pyroxene | 0.1 | 0.1 | 52213 | 67.6 | 63628 | 48.6 | 89.6 | 97.8 | 236.6 | 286.9 | 47.8 | 56.4 | 63.6 | 2330.4
Enstatite | En | Pyroxene | 0.1 | 0.1 | 38870 | 371.3 | 47079 | 46.4 | 91.4 | 92.9 | 115.7 | 66.7 | 34.8 | 37.8 | 8 | 1075
Enstatite | En | Pyroxene | 0.1 | 505.7 | 11892 | 1068.4 | 19054 | 462.2 | 809.2 | 267.9 | 299.1 | 1916.4 | 22.5 | 74.9 | 3.8 | 394.6
Enstatite | En | Pyroxene | 0.1 | 378.6 | 16555 | 732.5 | 22927 | 351.1 | 1013.4 | 724.3 | 435.9 | 162.3 | 73.7 | 46.5 | 22.6 | 1278.8
Enstatite | En | Pyroxene | 0.1 | 0.1 | 36800 | 290.3 | 49223 | 60.2 | 716.2 | 217.5 | 305.3 | 419.5 | 79.3 | 83.2 | 53 | 2366.9
Enstatite | En | Pyroxene | 0.1 | 760.9 | 44907 | 1018.7 | 56046 | 500.3 | 2022.9 | 417.7 | 671.5 | 725.1 | 42.8 | 48.2 | 20.1 | 1819.5
Enstatite | En | Pyroxene | 0.1 | 1107.8 | 36130 | 1158 | 45590 | 540.7 | 1949.5 | 471 | 731.2 | 336.3 | 174.5 | 107.6 | 49.4 | 1973.5
Enstatite | En | Pyroxene | 0.1 | 0.1 | 50486 | 91 | 61850 | 96.9 | 276.9 | 47.4 | 153.9 | 321.1 | 41.3 | 60.3 | 38 | 2262.2
Enstatite | En | Pyroxene | 0.1 | 0.1 | 43763 | 60 | 56305 | 0.1 | 70.6 | 64 | 208.7 | 280.7 | 63.5 | 98.6 | 49.5 | 2459.4
Enstatite | En | Pyroxene | 0.1 | 10 | 20733 | 518.5 | 26610 | 254.9 | 896.5 | 231.4 | 327.5 | 193.3 | 34.5 | 168 | 12 | 1047.2
Enstatite | En | Pyroxene | 0.1 | 0.1 | 45318 | 99.9 | 57593 | 0.1 | 30.7 | 80.6 | 232.2 | 300.5 | 49.9 | 70.7 | 47.7 | 2310.5
Enstatite | En | Pyroxene | 0.1 | 337.1 | 53084 | 606.7 | 61875 | 710.7 | 829 | 588.1 | 678.9 | 442.2 | 109.2 | 63.9 | 52.8 | 2058.1
Enstatite | En | Pyroxene | 0.1 | 0.1 | 33714 | 41 | 49707 | 142.5 | 74.5 | 48.3 | 70.6 | 23.6 | 31.4 | 20.6 | 5.3 | 332.2
Enstatite | En | Pyroxene | 0.1 | 0.1 | 58041 | 0 | 70010 | 42.5 | 510.4 | 25.6 | 233.4 | 111.8 | 41.7 | 46.9 | 56.6 | 2727.4
Enstatite | En | Pyroxene | 0.1 | 72.2 | 55450 | 1.6 | 70221 | 159.5 | 743.7 | 16.4 | 215 | 2547.8 | 70.3 | 58.3 | 44.5 | 2155.3
Enstatite | En | Pyroxene | 0.1 | 0.1 | 55338 | 1121.5 | 60995 | 222.2 | 418.5 | 27.1 | 125.2 | 124.6 | 60.3 | 290.7 | 35.3 | 2263.9
Enstatite | En | Pyroxene | 0.1 | 0.1 | 57904 | 0 | 66901 | 206.8 | 218.1 | 58 | 184.9 | 287.3 | 45.3 | 62.6 | 22.8 | 2229.9
Enstatite | En | Pyroxene | 0.1 | 72.6 | 48607 | 176.2 | 59607 | 77 | 1451.7 | 7.3 | 250.3 | 58.2 | 37.9 | 30.4 | 30.2 | 2322.4
Enstatite | En | Pyroxene | 0.1 | 0.1 | 47858 | 93.7 | 57455 | 87.8 | 359.8 | 3.6 | 138.7 | 190.5 | 45.7 | 1118.2 | 39.3 | 2601.1
Enstatite | En | Pyroxene | 0.1 | 0.1 | 51845 | 103.6 | 62908 | 110 | 66 | 47.9 | 180 | 312.4 | 33.1 | 72.9 | 31.1 | 2212.1
Enstatite | En | Pyroxene | 0.1 | 0.1 | 36742 | 265.6 | 49408 | 16 | 552.1 | 6.3 | 147.1 | 312.5 | 37.2 | 89.9 | 49.4 | 2266.6
Enstatite | En | Pyroxene | 0.1 | 0.1 | 39314 | 274.5 | 51887 | 0.7 | 75.9 | 80.4 | 249.9 | 312.2 | 40.5 | 95.8 | 58.4 | 2345.9
Enstatite | En | Pyroxene | 0.1 | 0.1 | 20733 | 66.7 | 32066 | 0 | 77.4 | 37.8 | 214.9 | 256.2 | 43.9 | 84.7 | 48.7 | 2367.8
Enstatite | En | Pyroxene | 0.1 | 0.1 | 37537 | 69.3 | 47810 | 0 | 163 | 15.9 | 137.4 | 126.9 | 51 | 703.9 | 39.6 | 2584.4
Enstatite | En | Pyroxene | 0.1 | 0.1 | 42905 | 173.8 | 55645 | 1.5 | 298.3 | 35.1 | 197.2 | 293.5 | 57.5 | 70.7 | 54.5 | 2553.7
Enstatite | En | Pyroxene | 0.1 | 0.1 | 51620 | 688.3 | 60582 | 54.1 | 72.2 | 74.9 | 169.8 | 190.3 | 56.3 | 145.7 | 44.9 | 2387.8
Enstatite | En | Pyroxene | 0.1 | 0.1 | 30230 | 121.8 | 37601 | 16.7 | 226.7 | 0 | 22.9 | 25.2 | 20.8 | 22.1 | 46.9 | 1743.3
Enstatite | En | Pyroxene | 0.1 | 722.6 | 43624 | 1159.1 | 53665 | 648.7 | 1275.6 | 444.5 | 528.6 | 220.6 | 29 | 25.4 | 15.4 | 2052
Enstatite | En | Pyroxene | 0.1 | 604.3 | 39848 | 1077.4 | 49940 | 592.8 | 1532.9 | 428.3 | 509.6 | 314.9 | 26.7 | 35.1 | 13.4 | 1754.6
Enstatite | En | Pyroxene | 0.1 | 0.1 | 49537 | 8.4 | 61182 | 79.8 | 105 | 119.5 | 170.4 | 179.9 | 54.6 | 39.5 | 39.8 | 2254.9
Enstatite | En | Pyroxene | 0.1 | 0.1 | 39730 | 145.7 | 50397 | 58 | 143 | 46.2 | 154.6 | 264.4 | 46.2 | 94.6 | 32.8 | 1932.3
Hornblende | Hbl | Amphibole | 0.1 | 3067.5 | 27001 | 5685.7 | 59898 | 0 | 954.7 | 121.1 | 463.6 | 9879.7 | 664.8 | 42 | 0 | 2487.2
Hornblende | Hbl | Amphibole | 0.1 | 3362.8 | 27693 | 6110.5 | 61464 | 0 | 965.3 | 154.8 | 453.1 | 10208 | 746.8 | 39.3 | 2.1 | 2704.1
Hornblende | Hbl | Amphibole | 0.1 | 2392.4 | 22224 | 4939.1 | 52024 | 47.9 | 903.1 | 399.9 | 711 | 10526 | 812.4 | 222.8 | 56.6 | 2702.2
Hornblende | Hbl | Amphibole | 0.1 | 3407.3 | 31974 | 6341.8 | 64785 | 120.6 | 323.2 | 175.8 | 282.9 | 10222 | 497.9 | 2 | 1.6 | 2483.8
Hornblende | Hbl | Amphibole | 0.1 | 4141.7 | 32709 | 7162.1 | 64885 | 110.7 | 833 | 173.5 | 323.1 | 9804 | 541.1 | 1.9 | 0 | 2407
Hornblende | Hbl | Amphibole | 0.1 | 2651.1 | 26699 | 5581.3 | 58007 | 0 | 792.9 | 134.9 | 398.3 | 9705.3 | 469.7 | 41.1 | 0 | 2399.8
Hornblende | Hbl | Amphibole | 0.1 | 920.8 | 10745 | 2473.5 | 28785 | 0 | 112.2 | 151.6 | 479.4 | 7977.9 | 684.6 | 144 | 77.7 | 2449.8
Hornblende | Hbl | Amphibole | 0.1 | 2652.6 | 26731 | 5715 | 59744 | 0 | 861.9 | 158.7 | 485.8 | 10275 | 550.3 | 39.8 | 0.2 | 2503.1
Hornblende | Hbl | Amphibole | 0.1 | 1543.7 | 23406 | 4719.3 | 55479 | 0 | 608.8 | 202.9 | 450.8 | 10085 | 456.7 | 38.9 | 0.1 | 2501.5
Hornblende | Hbl | Amphibole | 0.1 | 2858.4 | 22596 | 5430.2 | 48330 | 35.8 | 798.5 | 129.6 | 357.1 | 8030.4 | 459.5 | 31.6 | 0.1 | 2062.7
Hornblende | Hbl | Amphibole | 0.1 | 3323.4 | 31540 | 5615.8 | 65827 | 50.8 | 415.8 | 153.7 | 328 | 10231 | 723.6 | 42.3 | 7.9 | 2551.5
Hornblende | Hbl | Amphibole | 0.1 | 1905.8 | 25264 | 5170.5 | 57649 | 0 | 636.9 | 210.9 | 449.7 | 9867.7 | 472.5 | 35.6 | 0.5 | 2498.3
Hornblende | Hbl | Amphibole | 0.1 | 2167.1 | 22823 | 4762.7 | 54228 | 0 | 606 | 129.6 | 422.9 | 9841.2 | 494.7 | 30.6 | 0.6 | 2640.9
Hornblende | Hbl | Amphibole | 0.1 | 2268.7 | 23812 | 4792.7 | 53782 | 0 | 454.6 | 148 | 341.9 | 9487.4 | 476.7 | 37.9 | 3.5 | 2342.1
Hornblende | Hbl | Amphibole | 0.1 | 1111.7 | 16033 | 3424.1 | 40295 | 0 | 96 | 105 | 316.8 | 8806.7 | 490.4 | 41.6 | 20 | 2294.5
Hornblende | Hbl | Amphibole | 0.1 | 2886.9 | 25776 | 5877 | 56691 | 0 | 762.1 | 135.8 | 426.8 | 9670.9 | 557.7 | 42.6 | 0.5 | 2421.4
Hornblende | Hbl | Amphibole | 0.1 | 1229.2 | 15823 | 3880 | 41166 | 0 | 134.5 | 216.9 | 540 | 9219.5 | 769.3 | 141.1 | 34 | 2593.3
Hornblende | Hbl | Amphibole | 0.1 | 2641.1 | 25222 | 5666.9 | 56740 | 0 | 688.3 | 157 | 473.8 | 9727.8 | 533.9 | 32.3 | 0 | 2393.8
Hornblende | Hbl | Amphibole | 0.1 | 5352.7 | 29063 | 7325.2 | 56185 | 814.1 | 1731.8 | 692 | 913.2 | 8727.3 | 729.1 | 41.9 | 2.7 | 2109
Hornblende | Hbl | Amphibole | 0.1 | 3194.5 | 28082 | 6161.3 | 59700 | 22.9 | 251.9 | 197.9 | 359.2 | 10098 | 649.7 | 29.1 | 11.9 | 2595.1
Hornblende | Hbl | Amphibole | 0.1 | 3116 | 30820 | 5570.5 | 66065 | 8.2 | 204.4 | 177.4 | 317.1 | 10600 | 809.4 | 39.7 | 25.4 | 2666.1
Hornblende | Hbl | Amphibole | 0.1 | 1883.9 | 24496 | 3997.5 | 55565 | 0 | 368.2 | 108.4 | 355.1 | 11676 | 441 | 53.3 | 10.9 | 2824.4
Hornblende | Hbl | Amphibole | 0.1 | 1062.3 | 13914 | 2479.7 | 34048 | 0 | 209.8 | 93.4 | 322.7 | 8603.9 | 467.2 | 42.7 | 17.2 | 2613.4
Hornblende | Hbl | Amphibole | 0.1 | 1483 | 15620 | 3981.5 | 41320 | 32 | 433.7 | 506.5 | 967.7 | 9974.2 | 1148 | 362 | 118.4 | 2815.2
Hornblende | Hbl | Amphibole | 0.1 | 3588.9 | 31678 | 6516 | 66171 | 38.5 | 389.6 | 182.6 | 349.6 | 10380 | 776.3 | 43.2 | 1.8 | 2716.4
Hornblende | Hbl | Amphibole | 0.1 | 3254.4 | 30780 | 5943.5 | 64306 | 8.6 | 278.7 | 180.6 | 309.4 | 10568 | 568.3 | 31.2 | 10.4 | 2613.7
Hornblende | Hbl | Amphibole | 0.1 | 2248.6 | 22008 | 5627.5 | 53099 | 0 | 504 | 151.4 | 490.5 | 10304 | 673.8 | 41.6 | 0.7 | 2710.1
Hornblende | Hbl | Amphibole | 0.1 | 2024 | 24051 | 5246 | 55955 | 0 | 449.5 | 160.7 | 473.4 | 10199 | 565.4 | 71.4 | 3.1 | 2594.2
Hornblende | Hbl | Amphibole | 0.1 | 3234.5 | 33647 | 6797.9 | 66370 | 143.4 | 532.7 | 218.9 | 258.9 | 10001 | 466.7 | 2.2 | 2.8 | 2661.5
Hornblende | Hbl | Amphibole | 0.1 | 933.8 | 27853 | 1647.1 | 66972 | 9.5 | 651.1 | 35.5 | 221.9 | 11612 | 50.8 | 89.1 | 8 | 3005.1
Hornblende | Hbl | Amphibole | 0.1 | 2272.6 | 21922 | 4350.4 | 50154 | 0 | 916.7 | 185.8 | 339.7 | 9009 | 463.7 | 28.1 | 4.7 | 2573.2
Hornblende | Hbl | Amphibole | 0.1 | 2064.1 | 21681 | 4824 | 53477 | 0 | 469.6 | 242.3 | 628.6 | 10169 | 870.2 | 38.1 | 0.9 | 2638.1
Hornblende | Hbl | Amphibole | 0.1 | 3058.7 | 30719 | 7090.7 | 64413 | 52.6 | 319.1 | 220.3 | 438.9 | 10771 | 676.4 | 44.3 | 22.8 | 2765.3
Hornblende | Hbl | Amphibole | 0.1 | 3403.3 | 31291 | 6811.2 | 66025 | 13.2 | 216.7 | 202.3 | 395.3 | 10857 | 705.3 | 35.7 | 7.9 | 2790.8
Hornblende | Hbl | Amphibole | 0.1 | 1940.7 | 21368 | 5285.8 | 52044 | 0 | 331.6 | 319.7 | 579.2 | 10468 | 723.9 | 41.6 | 14.6 | 2721.1
Hornblende | Hbl | Amphibole | 289.1 | 5191.2 | 33671 | 6970.7 | 63800 | 949.7 | 1359.4 | 1058.7 | 1152.1 | 10188 | 1006.7 | 219.5 | 77.9 | 2585
Hornblende | Hbl | Amphibole | 0.1 | 2219.7 | 21642 | 5202.6 | 50912 | 0.8 | 413 | 211.8 | 437 | 9806.1 | 647.7 | 49.8 | 4.9 | 2676.4
Hornblende | Hbl | Amphibole | 0.1 | 2550.8 | 23276 | 5613.8 | 54650 | 0 | 692.3 | 186.3 | 432.9 | 10091 | 638.9 | 35.4 | 0.3 | 2699.7
Kaolinite | Kln | Clay | 914.5 | 728.4 | 1134.3 | 62371 | 55287 | 286.1 | 644.1 | 54 | 717.8 | 183.8 | 93.8 | 25.9 | 5.7 | 176.3
Kaolinite | Kln | Clay | 1543.1 | 1616 | 1307.4 | 37653 | 35885 | 830 | 809.9 | 137.6 | 505.9 | 59.8 | 32.5 | 13.5 | 24.9 | 137.2
Kaolinite | Kln | Clay | 612.1 | 1126.2 | 594.4 | 21148 | 20200 | 947.2 | 431.6 | 0 | 111.5 | 5.3 | 3.2 | 29 | 18.8 | 67.9
Kaolinite | Kln | Clay | 735.6 | 991.9 | 758.2 | 39607 | 37470 | 555.9 | 567.3 | 2.5 | 284.5 | 2.3 | 1.1 | 14.9 | 29.4 | 174.3
Kaolinite | Kln | Clay | 1006.8 | 1154.8 | 1291.5 | 49722 | 44755 | 508.5 | 794.1 | 213.9 | 639.4 | 117.5 | 75.9 | 39.3 | 28.9 | 149.3
Kaolinite | Kln | Clay | 21.9 | 29.4 | 423 | 57071 | 50766 | 14.2 | 232 | 0.1 | 373.1 | 51.7 | 25.9 | 24.2 | 23.8 | 273.3
Kaolinite | Kln | Clay | 1750.1 | 1913.5 | 1554.3 | 66216 | 59445 | 1200.9 | 1743.2 | 304.9 | 2289.6 | 325.3 | 88 | 31 | 12.3 | 195.7
Kaolinite | Kln | Clay | 219.5 | 302.1 | 920.6 | 52825 | 47947 | 211 | 481.2 | 117.9 | 590.6 | 176.1 | 36.9 | 3.5 | 0.7 | 198.4
Kaolinite | Kln | Clay | 713.9 | 1289.6 | 1200.8 | 28479 | 27763 | 624.4 | 737.4 | 198.4 | 408.4 | 122.5 | 52.7 | 63.1 | 35.1 | 165.9
Kaolinite | Kln | Clay | 318.4 | 1027.8 | 756 | 21229 | 21136 | 794.6 | 581 | 76.7 | 358.1 | 32.7 | 34.5 | 23.6 | 14.9 | 79.1
Kaolinite | Kln | Clay | 669.9 | 957.5 | 1167.5 | 44663 | 41193 | 437.7 | 735 | 175.4 | 704.8 | 130.5 | 145.1 | 16.8 | 14.7 | 147.2
Kaolinite | Kln | Clay | 669.2 | 494.4 | 1105.9 | 61798 | 54096 | 316.8 | 711.8 | 232.5 | 840 | 238.8 | 134.9 | 23.2 | 25.2 | 91.8
Kaolinite | Kln | Clay | 159.1 | 50.6 | 613.3 | 53650 | 48547 | 7.3 | 243.1 | 1.1 | 341.9 | 99.1 | 53.3 | 49.9 | 23.2 | 274.4
Kaolinite | Kln | Clay | 2052.7 | 2618.2 | 1350 | 68184 | 60364 | 1840.4 | 2457.3 | 269.8 | 1696.2 | 233.3 | 50.3 | 9.8 | 6.5 | 173.7
Kaolinite | Kln | Clay | 1184.4 | 1319.6 | 1407.8 | 53787 | 48298 | 513.4 | 879.1 | 260.5 | 785.6 | 196.5 | 67.9 | 13.6 | 7.8 | 145.3
Kaolinite | Kln | Clay | 207.3 | 318.1 | 783.1 | 50016 | 43492 | 166.9 | 515.1 | 139.5 | 587.9 | 138.3 | 45.6 | 33.8 | 8.5 | 141.7
Kaolinite | Kln | Clay | 0.1 | 41.6 | 428.4 | 34715 | 30574 | 41.6 | 320.6 | 92.3 | 446.9 | 124.3 | 37.9 | 17.8 | 13.1 | 160.9
Kaolinite | Kln | Clay | 415 | 365.9 | 418.2 | 50018 | 44164 | 207.7 | 491.3 | 0.1 | 268.2 | 32.4 | 23.2 | 37.7 | 26.5 | 135
Kaolinite | Kln | Clay | 405.2 | 452.5 | 954.1 | 51547 | 46867 | 248.4 | 521.3 | 115.6 | 595.5 | 123.2 | 40.1 | 16.7 | 5.7 | 159.7
Kaolinite | Kln | Clay | 0.1 | 121.1 | 439.6 | 26188 | 25159 | 146.2 | 254.9 | 29.2 | 364.8 | 59.8 | 40.5 | 41.1 | 32.3 | 145.7
Kaolinite | Kln | Clay | 298.5 | 783.4 | 850.7 | 37596 | 35725 | 703.1 | 654.2 | 156.5 | 496.6 | 73.6 | 42.8 | 36.4 | 22.6 | 89.3
Kaolinite | Kln | Clay | 484.1 | 643.8 | 795.7 | 51508 | 46370 | 477.7 | 698 | 33.9 | 681.3 | 131.9 | 61.4 | 19.6 | 20.5 | 178.9
Kaolinite | Kln | Clay | 1921.4 | 1958.1 | 1147.6 | 48635 | 45172 | 1256.5 | 1309.5 | 38.6 | 917.3 | 118 | 151.4 | 24.8 | 24.7 | 127.4
Kaolinite | Kln | Clay | 0.1 | 198.9 | 176.9 | 17821 | 16871 | 276.6 | 244.3 | 30.5 | 233.8 | 28.8 | 25.8 | 12.7 | 11.5 | 42.6
Kaolinite | Kln | Clay | 110.6 | 148.9 | 579 | 54697 | 47984 | 19.5 | 377.3 | 35.2 | 659.6 | 179.9 | 113.9 | 72.1 | 15.3 | 161.1
Kaolinite | Kln | Clay | 249.1 | 350.2 | 927.7 | 49002 | 44463 | 218 | 376.8 | 125.8 | 469.8 | 121.8 | 54.5 | 31.7 | 11.1 | 98.6
Kaolinite | Kln | Clay | 746.8 | 994.5 | 1612.9 | 68770 | 59716 | 566.9 | 1031.8 | 455.2 | 1307.9 | 452 | 301.6 | 74.3 | 31.5 | 242.7
Kaolinite | Kln | Clay | 594 | 829.3 | 1217.5 | 63050 | 55697 | 541.5 | 970.9 | 265.5 | 1084.2 | 260.2 | 176.2 | 38.8 | 30.5 | 232.8
Kaolinite | Kln | Clay | 82.1 | 137.8 | 664 | 60550 | 52789 | 123.1 | 433.7 | 117.4 | 665.5 | 203.9 | 46.9 | 22.8 | 20 | 119.2
Kaolinite | Kln | Clay | 0.1 | 1.3 | 147.8 | 39116 | 34965 | 0 | 81.3 | 7.8 | 210.6 | 102.2 | 105.9 | 42.3 | 18.6 | 163.3
Kaolinite | Kln | Clay | 0.1 | 11 | 307.7 | 35142 | 32128 | 0 | 135.4 | 5.2 | 173.6 | 34.6 | 12.3 | 26.1 | 8.5 | 153.8
Kaolinite | Kln | Clay | 0.1 | 76.8 | 404.1 | 27936 | 26190 | 9 | 98.8 | 20.1 | 116.3 | 37.4 | 11.9 | 23.8 | 26.5 | 133.7
Kaolinite | Kln | Clay | 0.1 | 712.7 | 679.6 | 15764 | 15138 | 947.7 | 559.4 | 245.7 | 427.9 | 111.1 | 59.3 | 27.8 | 14.5 | 34.1
Kaolinite | Kln | Clay | 0.1 | 431.3 | 712.2 | 26290 | 24855 | 290.5 | 364.6 | 112.1 | 249.1 | 65.7 | 35.7 | 34.8 | 21.6 | 149.5
Kaolinite | Kln | Clay | 0.1 | 307.9 | 539.5 | 16978 | 15781 | 377.8 | 350.4 | 137.3 | 234.7 | 76.2 | 22.1 | 30.1 | 10.2 | 93.3
Kaolinite | Kln | Clay | 0.1 | 0.1 | 369.2 | 44974 | 41059 | 0 | 93.3 | 29.9 | 382.7 | 121.5 | 68.1 | 24.5 | 21.5 | 137.8
Kaolinite | Kln | Clay | 0.1 | 321.2 | 847.3 | 26347 | 24925 | 247.3 | 345.7 | 195 | 273.1 | 111.7 | 110.2 | 44 | 19.1 | 66.5
Kaolinite | Kln | Clay | 0.1 | 17.8 | 280.5 | 25832 | 23633 | 187.1 | 166.6 | 78.2 | 224.6 | 35.6 | 30.7 | 36 | 28 | 100.9
Kaolinite | Kln | Clay | 0.1 | 72.6 | 265.3 | 12908 | 12023 | 146.3 | 212.2 | 128.1 | 232.9 | 77.9 | 61.7 | 47.7 | 35.9 | 73.4
Kaolinite | Kln | Clay | 0.1 | 11.3 | 246 | 4465.2 | 3953.9 | 295.2 | 267.3 | 214.7 | 255.5 | 125 | 90.7 | 31.1 | 28 | 21.3
Labradorite | Lab | Feldspar | 0.1 | 3406.9 | 179.1 | 36828 | 47641 | 219.8 | 238.3 | 121.4 | 1031.1 | 13411 | 311.6 | 292.9 | 87.5 | 240.1
Labradorite | Lab | Feldspar | 286.5 | 6537.3 | 296.6 | 47755 | 62479 | 727.4 | 775.6 | 8.1 | 979.3 | 13208 | 4.6 | 164.4 | 17.8 | 141
Labradorite | Lab | Feldspar | 458.7 | 7181.5 | 289.2 | 49101 | 64273 | 767.4 | 814.6 | 0.7 | 956.9 | 13241 | 1 | 111.7 | 13 | 147.6
Labradorite | Lab | Feldspar | 0.1 | 4621.2 | 368.2 | 44375 | 57418 | 236.7 | 188 | 132.9 | 995.7 | 14080 | 238.6 | 209.2 | 23.1 | 150.3
Labradorite | Lab | Feldspar | 2.4 | 5839.1 | 544.2 | 45851 | 60068 | 581.6 | 559.3 | 84.9 | 1148.2 | 13405 | 163.4 | 219.5 | 38.8 | 185.3
Labradorite | Lab | Feldspar | 86.8 | 6509.9 | 264.7 | 50136 | 65358 | 353.2 | 362.3 | 0 | 689.5 | 13557 | 2 | 102.7 | 10.2 | 167.7
Labradorite | Lab | Feldspar | 321.1 | 7186 | 842.9 | 50150 | 65235 | 836.9 | 853.5 | 258.9 | 1402.2 | 13837 | 117 | 166.5 | 15 | 135
Labradorite | Lab | Feldspar | 999.5 | 8704.2 | 571 | 51146 | 67168 | 961.8 | 1061.8 | 13.1 | 961.6 | 12924 | 4.2 | 134.7 | 22.6 | 163.8
Labradorite | Lab | Feldspar | 277.7 | 6169.2 | 467.2 | 45638 | 59598 | 541.1 | 576 | 75 | 1011.2 | 13227 | 114 | 119.9 | 8.8 | 142.4
Labradorite | Lab | Feldspar | 0.1 | 4849 | 289.4 | 42885 | 55631 | 245 | 215.7 | 39.6 | 877.2 | 13096 | 140.8 | 158.2 | 52.2 | 149.8
Labradorite | Lab | Feldspar | 0.1 | 5633 | 270.4 | 46715 | 61212 | 348.4 | 325.4 | 17.8 | 873.6 | 13511 | 5.1 | 39.2 | 0 | 105.4
Labradorite | Lab | Feldspar | 0.1 | 1354.8 | 107.7 | 18768 | 23776 | 20.9 | 45.2 | 159.8 | 638.8 | 10741 | 409.7 | 318.4 | 169.1 | 262.1
Labradorite | Lab | Feldspar | 400.7 | 7301.9 | 861.7 | 49781 | 64980 | 947.7 | 906.1 | 252.9 | 1434.4 | 13818 | 68.5 | 213.5 | 1.8 | 134.6
Labradorite | Lab | Feldspar | 758.2 | 8155.2 | 522.7 | 51433 | 67792 | 897 | 1004.2 | 30.2 | 1073.8 | 13322 | 6.7 | 171.9 | 37.4 | 142.8
Labradorite | Lab | Feldspar | 0.1 | 2036 | 96.3 | 31345 | 39806 | 163.3 | 165.2 | 256.7 | 1097.6 | 13128 | 458.8 | 379.7 | 139.2 | 257.2
Labradorite | Lab | Feldspar | 0.1 | 2410 | 122.9 | 32317 | 41344 | 166.6 | 207.7 | 209.3 | 1104.2 | 13222 | 442.6 | 387.6 | 154.4 | 238.7
Labradorite | Lab | Feldspar | 0.1 | 1373.4 | 66 | 26642 | 33113 | 45.3 | 132.6 | 277.8 | 941.6 | 12669 | 519 | 357.8 | 153.6 | 257.5
Labradorite | Lab | Feldspar | 1038.6 | 8460.9 | 958.8 | 50534 | 66150 | 1032.3 | 1136 | 219.5 | 1281.2 | 13275 | 32.4 | 85.5 | 1.5 | 101.8
Labradorite | Lab | Feldspar | 961 | 8592.5 | 569.7 | 50878 | 66741 | 1106.7 | 1218.4 | 29.5 | 1077 | 12947 | 1.1 | 179.2 | 32.8 | 167.9
Labradorite | Lab | Feldspar | 8.4 | 5156.7 | 314.7 | 41037 | 53287 | 339 | 416.1 | 53.7 | 967.7 | 12810 | 151.8 | 184 | 20.9 | 150.4
Labradorite | Lab | Feldspar | 318.2 | 6931.5 | 299.7 | 48447 | 63736 | 542.6 | 594.4 | 8.5 | 795.7 | 13181 | 9.5 | 137.9 | 34.2 | 175.7
Labradorite | Lab | Feldspar | 0.1 | 3470.8 | 158.3 | 32058 | 41327 | 136.2 | 279.4 | 102.7 | 936.8 | 12566 | 274.2 | 224.9 | 66.2 | 191.6
Labradorite | Lab | Feldspar | 510.2 | 7037.2 | 321.5 | 46505 | 61328 | 890.7 | 849.9 | 0.2 | 904.4 | 12515 | 7.9 | 166.8 | 23.6 | 164.9
Labradorite | Lab | Feldspar | 1234.7 | 8625.1 | 330.4 | 50392 | 66650 | 731.9 | 901.7 | 4.5 | 646.7 | 12760 | 0 | 43.4 | 20.9 | 166.7
Labradorite | Lab | Feldspar | 0.1 | 4498.2 | 211.6 | 40755 | 52649 | 289.4 | 323.7 | 67.5 | 941.6 | 13580 | 134.1 | 169.6 | 28.8 | 159.8
Labradorite | Lab | Feldspar | 119.2 | 6061.9 | 516.7 | 46472 | 60969 | 568.7 | 484.6 | 138.8 | 1155.5 | 13381 | 183.1 | 271.8 | 63.5 | 163.4
Labradorite | Lab | Feldspar | 518.7 | 7154.3 | 466.7 | 46785 | 61881 | 860.1 | 826.4 | 17.8 | 1025.6 | 12490 | 12.4 | 140.9 | 19.8 | 144.3
Labradorite | Lab | Feldspar | 0.1 | 3810 | 165.4 | 31760 | 40863 | 180.7 | 355.3 | 37.5 | 782.6 | 11049 | 157 | 154.1 | 42.4 | 146.3
Labradorite | Lab | Feldspar | 306.6 | 7176.3 | 472.8 | 49724 | 65282 | 671.3 | 672.7 | 12.2 | 983.8 | 13235 | 18.2 | 151.1 | 54.2 | 191.8
Labradorite | Lab | Feldspar | 39 | 659.6 | 116.5 | 5615.8 | 6500.9 | 3.3 | 1.1 | 10.5 | 228.9 | 5819.2 | 184.2 | 204.5 | 156.2 | 198.4
Labradorite | Lab | Feldspar | 311.5 | 6411.1 | 633.3 | 47098 | 61546 | 687.4 | 688.7 | 173.7 | 1212.3 | 13406 | 57 | 124.9 | 9.1 | 117.7
Labradorite | Lab | Feldspar | 347.1 | 6541 | 208.5 | 46022 | 60238 | 537.5 | 664.5 | 0.2 | 698.7 | 12689 | 1 | 70.8 | 4.9 | 136.9
Labradorite | Lab | Feldspar | 1073.4 | 7338.3 | 623.8 | 41867 | 55153 | 634.8 | 807 | 23.9 | 728.9 | 10770 | 4.3 | 112 | 10.4 | 134.5
Labradorite | Lab | Feldspar | 0.1 | 4953.9 | 439.4 | 38780 | 50505 | 214.5 | 312.2 | 115.5 | 919.4 | 11564 | 175.9 | 187.4 | 37.6 | 138.9
Labradorite | Lab | Feldspar | 0.1 | 2458.5 | 225.1 | 29991 | 38100 | 97.1 | 149.5 | 149.8 | 890.1 | 11731 | 354.5 | 301.7 | 114.4 | 397.3
Labradorite | Lab | Feldspar | 1.1 | 5463.8 | 387.8 | 45551 | 59764 | 366.3 | 373.4 | 57 | 1012.4 | 13541 | 110.4 | 140.2 | 4.4 | 134.1
Labradorite | Lab | Feldspar | 0.1 | 4043.7 | 207.9 | 38136 | 49035 | 362.1 | 366.1 | 78.2 | 990.5 | 12598 | 217 | 201 | 17.8 | 156
Labradorite | Lab | Feldspar | 106.3 | 6190.9 | 569.7 | 48117 | 62661 | 633.4 | 603.6 | 137 | 1231.5 | 13823 | 57 | 122.9 | 3.6 | 136.3
Labradorite | Lab | Feldspar | 49.6 | 5844.5 | 540 | 47543 | 62061 | 544 | 540.2 | 192.1 | 1250 | 13942 | 87.7 | 181.8 | 21.9 | 144.4
Labradorite | Lab | Feldspar | 819.9 | 7599.4 | 762.5 | 45096 | 59467 | 1066.1 | 991.4 | 92.8 | 1210.3 | 12247 | 158.2 | 248.3 | 43 | 146.2
Labradorite | Lab | Feldspar | 959.9 | 8463 | 637 | 49383 | 65302 | 1044.9 | 1053.7 | 1.2 | 934.9 | 12765 | 8.9 | 156.5 | 9.9 | 156.9
Labradorite | Lab | Feldspar | 168.4 | 6423.9 | 389 | 48029 | 63030 | 788.6 | 756.9 | 60.7 | 1276.1 | 13726 | 113.3 | 273.9 | 34.9 | 159.3
Labradorite | Lab | Feldspar | 0.1 | 5701.5 | 270 | 47749 | 62095 | 544.1 | 528.9 | 23.3 | 1114.6 | 13825 | 65.8 | 204.3 | 11.8 | 141.7
Labradorite | Lab | Feldspar | 30.1 | 4573 | 292.9 | 40463 | 52433 | 433.4 | 405.8 | 120.1 | 976 | 13161 | 175.9 | 194.8 | 41.9 | 165.1
Labradorite | Lab | Feldspar | 0.1 | 5735.8 | 420.5 | 47892 | 62400 | 426.8 | 385.2 | 72.9 | 1108.8 | 13916 | 141.7 | 180.9 | 16.5 | 164
Labradorite | Lab | Feldspar | 425.2 | 7166.7 | 430.6 | 47871 | 63139 | 689.8 | 733.8 | 6.7 | 924 | 12894 | 8.2 | 203.7 | 32.5 | 164.8
Labradorite | Lab | Feldspar | 2 | 5626 | 440.9 | 46315 | 60380 | 548.8 | 534.9 | 98.7 | 1256.5 | 13632 | 179.1 | 259.4 | 53.8 | 170.7
Labradorite | Lab | Feldspar | 13.4 | 485.1 | 66 | 4080.5 | 4883.3 | 8.9 | 0 | 0 | 3.1 | 3347.4 | 0.5 | 17.8 | 35.5 | 124
Labradorite | Lab | Feldspar | 0.1 | 4557.3 | 386.6 | 42115 | 55013 | 296.6 | 220.8 | 66.9 | 886.6 | 13316 | 156.8 | 192.5 | 15.7 | 171.2
Labradorite | Lab | Feldspar | 1057.6 | 8477.2 | 1104.5 | 49460 | 65024 | 1082.9 | 1148.9 | 255.7 | 1319.6 | 13163 | 65.4 | 111.7 | 9 | 112.8
Labradorite | Lab | Feldspar | 295.6 | 6912.3 | 283.4 | 48324 | 63529 | 729.7 | 735.6 | 2.4 | 912.4 | 12979 | 4.3 | 193.7 | 20.2 | 169.6
Labradorite | Lab | Feldspar | 1329.4 | 8625.8 | 1625.2 | 46781 | 61487 | 1530.9 | 1461.1 | 524.5 | 1666.7 | 12645 | 378 | 351 | 47.5 | 152.4
Labradorite | Lab | Feldspar | 44.5 | 4280.4 | 413.6 | 28522 | 37954 | 433.9 | 430.9 | 55 | 674.7 | 8264 | 61.6 | 88.9 | 16.6 | 98.3
Labradorite | Lab | Feldspar | 18.5 | 4526 | 350.9 | 37293 | 48506 | 385.9 | 283.7 | 46.4 | 704.3 | 11411 | 144 | 126.4 | 26 | 160
Labradorite | Lab | Feldspar | 815.2 | 7191.2 | 512.9 | 43852 | 58307 | 798.8 | 731.3 | 5 | 698.1 | 11770 | 9.7 | 86 | 26 | 145.8
Labradorite | Lab | Feldspar | 38.1 | 786.7 | 155.9 | 6364 | 8062.1 | 11.7 | 0.1 | 0 | 0.7 | 3231.8 | 1.1 | 8.4 | 20.4 | 134.1
Microcline | Mc | Feldspar | 285.1 | 1172.4 | 474.8 | 16116 | 44013 | 581.1 | 412.6 | 15.5 | 10513 | 227.4 | 10.7 | 18.8 | 13.9 | 12.1
Microcline | Mc | Feldspar | 1974.6 | 3577.9 | 1042.9 | 33224 | 89718 | 2726.6 | 2855.3 | 333.6 | 22068 | 1342 | 152.3 | 141.9 | 3.9 | 33.1
Microcline | Mc | Feldspar | 2078.5 | 3014.8 | 337.2 | 33491 | 91791 | 2308.9 | 2736.3 | 45.6 | 22655 | 1133.1 | 33.3 | 5.8 | 0 | 0
Microcline | Mc | Feldspar | 1308.1 | 2084.3 | 679.7 | 24891 | 68367 | 1661.6 | 1150 | 33.9 | 16754 | 579.3 | 11.9 | 5.9 | 0 | 0.1
Microcline | Mc | Feldspar | 602.4 | 1340.5 | 693.9 | 16720 | 45231 | 1029.1 | 524.1 | 106.5 | 10854 | 347.5 | 16.4 | 2.5 | 0 | 0
Microcline | Mc | Feldspar | 766.5 | 1987.3 | 486.7 | 28575 | 78257 | 1112.3 | 842 | 38.9 | 18942 | 564.4 | 27.8 | 4.3 | 0.1 | 0.3
Microcline | Mc | Feldspar | 790.5 | 2185.9 | 272.7 | 32248 | 88512 | 2011.9 | 1950.4 | 60.3 | 22184 | 1168.6 | 219.5 | 209.1 | 17.5 | 40.4
Microcline | Mc | Feldspar | 0.1 | 645.9 | 245.4 | 12454 | 34435 | 159.5 | 743.9 | 43.7 | 9088.1 | 508.6 | 110.8 | 102.9 | 30 | 26
Microcline | Mc | Feldspar | 1512.9 | 2556.1 | 693.2 | 27672 | 74806 | 1874.5 | 1688.3 | 86.9 | 18078 | 1088.8 | 164.4 | 153.2 | 23.4 | 55.6
Microcline | Mc | Feldspar | 280 | 859.8 | 368.1 | 27329 | 78074 | 728.3 | 944.4 | 45 | 20032 | 734.1 | 192.8 | 130.3 | 6.5 | 33.9
Microcline | Mc | Feldspar | 856.8 | 2070.4 | 589.8 | 25828 | 70862 | 1466.1 | 1148.6 | 75.4 | 17158 | 726.2 | 49.7 | 70.2 | 8.4 | 44.2
Microcline | Mc | Feldspar | 797.8 | 1923.3 | 683.8 | 32809 | 88784 | 1199.4 | 1278.7 | 242.2 | 21849 | 814.3 | 116.3 | 81 | 3.2 | 29.8
Microcline | Mc | Feldspar | 5.9 | 606.1 | 181.8 | 29745 | 81875 | 1273.1 | 705.1 | 55.2 | 20818 | 896.5 | 86.2 | 74.5 | 13.6 | 21
Microcline | Mc | Feldspar | 560.1 | 1495.3 | 465.6 | 30826 | 87476 | 1324.2 | 1548.5 | 125.6 | 22492 | 944.9 | 178.6 | 114.6 | 9.8 | 30.3
Microcline | Mc | Feldspar | 0.1 | 494.6 | 111.5 | 32147 | 89916 | 669.4 | 648.9 | 59.3 | 23592 | 722.7 | 264.4 | 123.3 | 17.1 | 21.5
Microcline | Mc | Feldspar | 49.7 | 543.3 | 143.4 | 24629 | 69473 | 853.6 | 448.9 | 21 | 18507 | 453.7 | 44.2 | 19.6 | 0.1 | 3.9
Microcline | Mc | Feldspar | 851.9 | 1738.6 | 165.4 | 32188 | 88504 | 1574.6 | 1580.6 | 14.6 | 22327 | 829.9 | 44.1 | 15.5 | 0 | 0.4
Microcline | Mc | Feldspar | 33.9 | 765.1 | 170 | 29556 | 81578 | 1081.9 | 691.9 | 9.4 | 21322 | 537.3 | 59.5 | 5.7 | 0 | 2.7
Microcline | Mc | Feldspar | 1663 | 2755.9 | 1128.1 | 31301 | 84652 | 2173.3 | 2131.5 | 328.7 | 20866 | 1153.9 | 160.1 | 139.9 | 14.1 | 50.7
Microcline | Mc | Feldspar | 0.1 | 419.2 | 1.8 | 26346 | 73698 | 806.6 | 481.1 | 3 | 20547 | 459.7 | 61.1 | 12.8 | 3.8 | 3.2
Microcline | Mc | Feldspar | 216.8 | 1052.2 | 817.5 | 30575 | 33839 | 600 | 495.5 | 143.3 | 5346.4 | 191.9 | 44.3 | 38.2 | 13.7 | 31
Microcline | Mc | Feldspar | 704.8 | 1886.2 | 570.3 | 21850 | 61232 | 734.1 | 485.1 | 57.8 | 14819 | 417 | 21.4 | 7.6 | 2.4 | 0.4
Microcline | Mc | Feldspar | 1594.6 | 2895.4 | 801.6 | 28622 | 75154 | 1883.7 | 1462 | 92.2 | 17150 | 1378.8 | 107.9 | 179.9 | 18.3 | 55.3
Microcline | Mc | Feldspar | 46.6 | 1010.7 | 349.6 | 26359 | 72570 | 1102.3 | 819.8 | 55.9 | 18865 | 667.3 | 158.7 | 115.5 | 24.3 | 31.1
Microcline | Mc | Feldspar | 0.1 | 339.9 | 47.1 | 27690 | 77792 | 640.5 | 440.2 | 7.5 | 20898 | 475.5 | 69.6 | 55.5 | 11.2 | 40.6
Microcline | Mc | Feldspar | 587 | 1137.4 | 769 | 17154 | 47084 | 560.6 | 379 | 105.8 | 10861 | 341.5 | 13.1 | 3.9 | 0 | 0
Microcline | Mc | Feldspar | 1130.7 | 1849.2 | 370.1 | 30476 | 84390 | 1845.9 | 1706.2 | 55.4 | 21030 | 1037.1 | 180 | 149.6 | 12.9 | 15.7
Microcline | Mc | Feldspar | 639.4 | 1392 | 209.3 | 26757 | 75704 | 1235.7 | 1071 | 12.1 | 18754 | 593.3 | 38.2 | 2.7 | 0 | 0
Microcline | Mc | Feldspar | 0.1 | 0 | 4.1 | 15344 | 43302 | 134 | 1.5 | 3.3 | 13060 | 151.4 | 58.5 | 14.8 | 2.1 | 5.3
Microcline | Mc | Feldspar | 473.5 | 1447.1 | 418.3 | 29785 | 81970 | 1921.9 | 1390.1 | 116.7 | 21206 | 906.1 | 139.4 | 105 | 8.3 | 25
Microcline | Mc | Feldspar | 378.4 | 1501.5 | 136.8 | 33494 | 91810 | 1103.6 | 1185.1 | 54.4 | 22818 | 704.7 | 74.3 | 10.1 | 0 | 0
Microcline | Mc | Feldspar | 35.3 | 677.4 | 1.8 | 33870 | 93996 | 944.6 | 1071.3 | 0 | 23828 | 517.6 | 45.2 | 79.6 | 27.6 | 47.4
Microcline | Mc | Feldspar | 19 | 834.2 | 25.5 | 32813 | 88543 | 852.2 | 934.8 | 0.4 | 22596 | 588.1 | 92.7 | 72.2 | 30.7 | 59.4
Microcline | Mc | Feldspar | 0.1 | 686.3 | 281.8 | 21570 | 58967 | 582.1 | 517.6 | 89.4 | 15653 | 503 | 119.1 | 50.3 | 15.5 | 23.4
Microcline | Mc | Feldspar | 0.1 | 512.2 | 36.3 | 27504 | 78497 | 422.6 | 506.1 | 6.9 | 20833 | 474.6 | 61.6 | 15.5 | 0 | 0.7
Microcline | Mc | Feldspar | 0.1 | 548 | 115.6 | 29603 | 82126 | 697.4 | 588.4 | 51.9 | 21706 | 719.8 | 242.2 | 99.4 | 12.7 | 14.9
Microcline | Mc | Feldspar | 0.1 | 553.2 | 118.6 | 23168 | 65960 | 535 | 684.4 | 9.6 | 17225 | 443.3 | 30.5 | 7.7 | 0 | 1
Microcline | Mc | Feldspar | 396.6 | 984.1 | 173.2 | 27326 | 78331 | 813.8 | 1089.2 | 59.2 | 20208 | 839.1 | 117.4 | 107.8 | 15.3 | 51.1
Microcline | Mc | Feldspar | 0.1 | 129 | 0.1 | 25957 | 73564 | 503.8 | 342.4 | 0.4 | 20651 | 401.5 | 89.8 | 15.5 | 3.6 | 0.4
Microcline | Mc | Feldspar | 1295 | 2238.7 | 409.7 | 34181 | 93341 | 1708.2 | 2173.5 | 56.9 | 22921 | 1217.2 | 207.2 | 222.4 | 16 | 32.2
Microcline | Mc | Feldspar | 1710.8 | 2837.1 | 285.6 | 33626 | 95171 | 1839.9 | 2939 | 44.6 | 22887 | 1192.8 | 62.7 | 78.8 | 4.7 | 28
Microcline | Mc | Feldspar | 327.1 | 1387.9 | 111.5 | 34216 | 93626 | 1528.3 | 1525 | 74.1 | 24106 | 1064.1 | 236.2 | 192.1 | 21.9 | 15
Microcline | Mc | Feldspar | 143.4 | 734.7 | 74.7 | 32247 | 88283 | 1047.5 | 940.9 | 7.2 | 22984 | 689.4 | 72.8 | 29.7 | 0 | 0
Microcline | Mc | Feldspar | 0.1 | 385.5 | 266.8 | 11186 | 30555 | 307 | 119 | 52.5 | 7917.4 | 126.4 | 17.2 | 4.7 | 2.7 | 7.3
Microcline | Mc | Feldspar | 0.1 | 477 | 386.8 | 13142 | 35534 | 284.8 | 218.5 | 28.8 | 9059.5 | 423.2 | 14.3 | 4.1 | 0 | 0.6
Montmorillonite | Mnt | Clay | 233 | 656.4 | 13072 | 26966 | 76670 | 2.6 | 1062 | 365.4 | 768.3 | 390.5 | 77 | 39.2 | 12.4 | 284.7
Montmorillonite | Mnt | Clay | 1019.1 | 1587.9 | 13042 | 24675 | 69655 | 429.9 | 1211.5 | 435.2 | 659.7 | 198.6 | 88.1 | 12.7 | 31.9 | 302.9
Montmorillonite | Mnt | Clay | 0.1 | 525.1 | 8152.8 | 15768 | 45927 | 171.4 | 392.2 | 438.5 | 309.4 | 217.4 | 89.5 | 33.7 | 29.9 | 316.2
Montmorillonite | Mnt | Clay | 78.3 | 568.4 | 13099 | 24934 | 74710 | 2.9 | 1036.9 | 643.8 | 783.5 | 565 | 107.3 | 39.5 | 36.7 | 372.5
Montmorillonite | Mnt | Clay | 255.5 | 1073.7 | 14992 | 27717 | 80895 | 224 | 1580.3 | 927.2 | 1226.3 | 645.5 | 110.4 | 30.8 | 16.4 | 374
Montmorillonite | Mnt | Clay | 660.4 | 1710.4 | 16387 | 28980 | 83249 | 487.2 | 1922.9 | 1168 | 1459.5 | 803.3 | 270 | 48.8 | 35.4 | 407.9
Montmorillonite | Mnt | Clay | 0.1 | 381.2 | 5106.1 | 10163 | 29586 | 119.2 | 270.4 | 162 | 120.4 | 51.4 | 23 | 23.9 | 33.3 | 179.2
Montmorillonite | Mnt | Clay | 229.5 | 502.3 | 11658 | 21437 | 61839 | 202.5 | 133.9 | 401.3 | 161.1 | 166.5 | 46.9 | 9.7 | 19.4 | 334.5
Montmorillonite | Mnt | Clay | 103.7 | 671.3 | 10842 | 20984 | 61771 | 329.5 | 616.6 | 496.9 | 565.6 | 222.9 | 93.3 | 33.8 | 31 | 366.6
Montmorillonite | Mnt | Clay | 0.1 | 292.5 | 8059.6 | 15954 | 46583 | 25.9 | 388.9 | 384.1 | 269 | 95.9 | 43.5 | 19.1 | 19.1 | 269.9
Montmorillonite | Mnt | Clay | 950.6 | 2125.1 | 16348 | 28898 | 83111 | 466.9 | 2114.7 | 983.1 | 1321.9 | 849.4 | 173.1 | 18.8 | 34.1 | 409.5
Montmorillonite | Mnt | Clay | 0.1 | 232 | 10143 | 21229 | 63234 | 0.4 | 302.4 | 422.3 | 366.4 | 270.1 | 75.2 | 20.3 | 25.9 | 359.3
Montmorillonite | Mnt | Clay | 0.1 | 407.6 | 11010 | 21829 | 64954 | 0 | 401.5 | 176.1 | 255.1 | 139.9 | 53.9 | 38.1 | 27 | 364.7
Montmorillonite | Mnt | Clay | 405 | 1620.2 | 15408 | 28111 | 81639 | 204.6 | 1470.7 | 927.7 | 1131.9 | 1010.6 | 194.7 | 32.9 | 39.9 | 421.8
Montmorillonite | Mnt | Clay | 4.7 | 851.4 | 13118 | 26573 | 77340 | 69 | 1031.3 | 778.2 | 1043.7 | 981.1 | 193.5 | 32.7 | 21.5 | 421.7
Montmorillonite | Mnt | Clay | 0.1 | 427 | 9175.2 | 18942 | 56064 | 3.8 | 498.8 | 784.4 | 783.8 | 886.6 | 384 | 193.9 | 105.7 | 389.6
Montmorillonite | Mnt | Clay | 872.2 | 2625.9 | 17433 | 31047 | 88542 | 568 | 2879.4 | 1090 | 1699.8 | 956.4 | 122.5 | 24.8 | 15.2 | 429.3
Montmorillonite | Mnt | Clay | 0.1 | 40.6 | 5437.6 | 12946 | 39999 | 6.5 | 258.8 | 638.8 | 821.7 | 798.7 | 711.5 | 459.5 | 269.5 | 577.5
Montmorillonite | Mnt | Clay | 1624.6 | 3451 | 17679 | 29552 | 84882 | 862.9 | 3152.3 | 1041.7 | 1680 | 978.5 | 168.8 | 26.4 | 37 | 451.3
Montmorillonite | Mnt | Clay | 1511.3 | 2528.9 | 16866 | 30132 | 84418 | 658.2 | 2550.7 | 955.8 | 1548 | 566.3 | 128.6 | 15.2 | 6.2 | 393.8
Montmorillonite | Mnt | Clay | 931.6 | 1878.8 | 16873 | 29684 | 85642 | 418.6 | 2200.2 | 812.3 | 1279 | 531.4 | 86.8 | 16.6 | 23.4 | 383.2
Montmorillonite | Mnt | Clay | 639.6 | 1155.1 | 16004 | 30113 | 87063 | 104 | 1716.9 | 513.1 | 950.4 | 299.6 | 106.6 | 47.2 | 26 | 350.5
Montmorillonite | Mnt | Clay | 351.1 | 1846.6 | 16783 | 30394 | 86769 | 480 | 2081.6 | 1351.2 | 1717.3 | 972 | 400.8 | 92.4 | 33.7 | 426.2
Montmorillonite | Mnt | Clay | 0.1 | 521.6 | 12093 | 24343 | 71871 | 31.5 | 830.8 | 1052.8 | 1129.2 | 907.1 | 381.8 | 168.6 | 60.3 | 459.5
Montmorillonite | Mnt | Clay | 882.2 | 1650.8 | 12820 | 23064 | 65545 | 498.2 | 1243.7 | 691.4 | 843.6 | 300.1 | 156.7 | 40.2 | 27.9 | 366.3
Montmorillonite | Mnt | Clay | 1217.7 | 2588.5 | 13256 | 23137 | 66067 | 1019.9 | 2594.7 | 748.9 | 1495.2 | 481.9 | 143.1 | 21 | 18.5 | 282.2
Montmorillonite | Mnt | Clay | 1893.7 | 3414.2 | 17319 | 29344 | 82988 | 1079.9 | 3212.2 | 896.2 | 1620.3 | 824.8 | 54.6 | 4 | 11 | 386.7
Montmorillonite | Mnt | Clay | 1283.1 | 2738.7 | 17811 | 32109 | 90584 | 718.6 | 3167.8 | 1132.1 | 1710.9 | 559.4 | 157.7 | 17.9 | 31.9 | 395.4
Montmorillonite | Mnt | Clay | 680.4 | 1592.3 | 15136 | 27659 | 79739 | 444.3 | 1714.3 | 924.5 | 1280.8 | 481.6 | 168.7 | 26.9 | 15.7 | 354.5
Montmorillonite | Mnt | Clay | 0.1 | 149.5 | 8710.5 | 18963 | 58891 | 0 | 204.1 | 354.6 | 395.9 | 983.8 | 306.2 | 20.7 | 12.7 | 372.3
Montmorillonite | Mnt | Clay | 843.6 | 2347.9 | 17780 | 31901 | 91313 | 490.1 | 2883.3 | 1120.4 | 1673.9 | 622.1 | 58.1 | 6.3 | 30.3 | 380
Montmorillonite | Mnt | Clay | 521.7 | 695.4 | 13868 | 25764 | 76354 | 0.1 | 892.9 | 173.9 | 321.9 | 135.8 | 17.7 | 8.6 | 29.3 | 401
Montmorillonite | Mnt | Clay | 63.9 | 895.9 | 13480 | 25972 | 76376 | 17.3 | 1370.2 | 962.9 | 901.6 | 564.8 | 49.9 | 23.2 | 34.8 | 337
Montmorillonite | Mnt | Clay | 738.9 | 1470.5 | 14812 | 26377 | 75154 | 276.6 | 1335 | 1077.9 | 721.5 | 389.8 | 28.9 | 12.1 | 18.8 | 321.8
Montmorillonite | Mnt | Clay | 0.1 | 426 | 8819.7 | 16678 | 48808 | 0 | 636.2 | 393.9 | 229.2 | 156.5 | 34.9 | 63.5 | 38.4 | 308.8
Montmorillonite | Mnt | Clay | 442.5 | 1308.4 | 9030.7 | 16813 | 48596 | 432.1 | 1038.7 | 417.3 | 418.7 | 68 | 15.9 | 12.7 | 31.7 | 240.9
Montmorillonite | Mnt | Clay | 877.8 | 1309.2 | 14024 | 25994 | 76266 | 446.9 | 1300.6 | 665.3 | 866.2 | 288.4 | 54.8 | 34.1 | 24.1 | 309.8
Montmorillonite | Mnt | Clay | 0.1 | 109.4 | 8790.8 | 18642 | 55840 | 0 | 391.5 | 453.1 | 340.4 | 110.7 | 32.3 | 14.4 | 24.2 | 351
Montmorillonite | Mnt | Clay | 18.5 | 335.9 | 10828 | 21700 | 64050 | 0 | 701.7 | 551.9 | 589.1 | 268 | 97 | 35.9 | 29.2 | 350.8
Muscovite | Ms | Clay | 2076.8 | 1660.2 | 3568.9 | 31887 | 56323 | 2721.3 | 2086.2 | 569 | 7447 | 312.4 | 144.4 | 0 | 0 | 1140.8
Muscovite | Ms | Clay | 0.1 | 0.1 | 1202.3 | 22563 | 34809 | 22.1 | 24.2 | 75.1 | 9253.1 | 392.4 | 644.4 | 166.5 | 112.7 | 1025.7
Muscovite | Ms | Clay | 117 | 0.1 | 280.5 | 14754 | 19401 | 298.1 | 68.3 | 0 | 823.9 | 55.6 | 12.7 | 14 | 3.6 | 262.6
Muscovite | Ms | Clay | 144.8 | 0.1 | 1349.6 | 20284 | 38162 | 260.3 | 113.7 | 0 | 4156.1 | 74.8 | 1299.4 | 25.5 | 5.8 | 1034.7
Muscovite | Ms | Clay | 1289.7 | 912.2 | 3161 | 28150 | 51682 | 1624.4 | 1384.2 | 402.5 | 6346.6 | 226.6 | 449.4 | 10.1 | 2.2 | 1313.2
Muscovite | Ms | Clay | 763 | 137.8 | 3042.5 | 30416 | 57984 | 1620.4 | 1168.3 | 3.6 | 7366 | 156.2 | 301 | 17.4 | 20.3 | 1393.5
Muscovite | Ms | Clay | 735.7 | 303.5 | 2147.2 | 17153 | 34573 | 514 | 406.6 | 0.1 | 3484.5 | 35.6 | 66.9 | 42.1 | 20.5 | 1165
Muscovite | Ms | Clay | 1546.1 | 1366.5 | 2809.6 | 18096 | 43021 | 1233.2 | 892.7 | 319.3 | 4162.4 | 163.5 | 147 | 28.2 | 27.2 | 904.2
Muscovite | Ms | Clay | 15.2 | 0.1 | 2053.5 | 22198 | 40627 | 580.1 | 423 | 19.2 | 5975.9 | 84.4 | 346.3 | 36.1 | 2.2 | 991
Muscovite | Ms | Clay | 920.7 | 805.5 | 2914.4 | 21421 | 38982 | 903.2 | 835.1 | 242.6 | 4363.8 | 163.6 | 82.6 | 13.7 | 22.6 | 1045.3
Muscovite | Ms | Clay | 1170.8 | 1655.5 | 2273.2 | 29534 | 41100 | 1182.5 | 752.5 | 276.6 | 6386.7 | 87 | 108.2 | 3.1 | 14.5 | 587.7
Muscovite | Ms | Clay | 2364.3 | 1780.9 | 3503.6 | 29169 | 54438 | 2741.8 | 1797.6 | 582.3 | 6562.3 | 284.6 | 70.1 | 8.2 | 3.8 | 1258.8
Muscovite | Ms | Clay | 855.1 | 791.4 | 2657.7 | 21107 | 37282 | 1477.2 | 839.3 | 259.5 | 5235.8 | 203 | 249.3 | 24 | 23.8 | 941.8
Muscovite | Ms | Clay | 218.9 | 72.7 | 1015 | 7691.1 | 15412 | 286.2 | 197.1 | 25.6 | 1328.7 | 19.7 | 19.4 | 39 | 22.5 | 595.2
Muscovite | Ms | Clay | 173.2 | 90.5 | 1038.4 | 8761.1 | 16254 | 337.7 | 318.7 | 101.4 | 1670.3 | 70.6 | 93.9 | 11.3 | 3.5 | 538.5
Muscovite | Ms | Clay | 1179 | 797.9 | 1850.6 | 11576 | 21415 | 659.4 | 563.1 | 25.4 | 2064.9 | 245.6 | 61.8 | 28.7 | 22.8 | 691.5
Muscovite | Ms | Clay | 2026.6 | 1536.7 | 3414.9 | 27839 | 52776 | 2418.9 | 1726.4 | 527.6 | 6216.5 | 294.9 | 254.3 | 6.1 | 2.9 | 1310.3
Muscovite | Ms | Clay | 1053.3 | 861.3 | 1686.2 | 15141 | 24945 | 908.2 | 1356.3 | 17.5 | 2815.7 | 839.9 | 55.5 | 45.1 | 12 | 648
Muscovite | Ms | Clay | 1368.2 | 1469.7 | 1495.9 | 37981 | 42320 | 2232.3 | 1323.4 | 492.5 | 4400 | 403.7 | 47.3 | 8.6 | 6.6 | 332.9
Muscovite | Ms | Clay | 398.5 | 98.3 | 2690.3 | 28423 | 52475 | 950.5 | 893.5 | 245 | 7277.5 | 66.4 | 208.9 | 34.7 | 12.7 | 1314.5
Muscovite | Ms | Clay | 640.9 | 608.2 | 1543.3 | 9197.9 | 17124 | 679.8 | 455.2 | 154.6 | 1778.3 | 28.3 | 40.2 | 39.6 | 20.9 | 611.6
Muscovite | Ms | Clay | 596.2 | 306.2 | 1548 | 13529 | 25390 | 631.6 | 353.3 | 3.7 | 2382.6 | 14 | 54.8 | 17.8 | 10.4 | 877.5
Muscovite | Ms | Clay | 932.5 | 757.4 | 1806.9 | 13725 | 24837 | 735.1 | 414.8 | 1.1 | 2705.3 | 33.7 | 54.9 | 64.7 | 22.6 | 785.1
Muscovite | Ms | Clay | 1085 | 1001 | 1739.8 | 9311.7 | 17730 | 760.4 | 524.9 | 195.2 | 1760.7 | 83.9 | 34.7 | 12.9 | 5.1 | 639.8
Muscovite | Ms | Clay | 1490.5 | 1184.8 | 2263.7 | 14087 | 26516 | 1116.3 | 770.1 | 240.6 | 2914.5 | 106 | 73.7 | 16.4 | 11.8 | 965.4
Muscovite | Ms | Clay | 944.6 | 1139.8 | 1554.2 | 25635 | 31145 | 1281.6 | 731.6 | 283.2 | 6284.2 | 267.6 | 112.7 | 3.4 | 0.8 | 513.4
Muscovite | Ms | Clay | 1349.9 | 926.9 | 2174.4 | 20826 | 38018 | 1504.1 | 749.2 | 34.4 | 4689.5 | 89.9 | 89.5 | 51.5 | 6.5 | 948.1
Muscovite | Ms | Clay | 896.6 | 710.7 | 2809.4 | 23484 | 52511 | 1637.6 | 1112.9 | 350.8 | 6353.2 | 137.9 | 566.4 | 60.5 | 18.4 | 1319.6
Oligoclase | Olig | Feldspar | 0.1 | 4013.7 | 0.4 | 20918 | 42660 | 10.4 | 28 | 125.7 | 971 | 4781.6 | 26.5 | 34.8 | 11.8 | 30.3
Oligoclase | Olig | Feldspar | 0.1 | 1204.3 | 0.1 | 7469.2 | 14787 | 0.1 | 10 | 37.3 | 405.8 | 3018.8 | 46.1 | 35.9 | 26.4 | 26.7
Oligoclase | Olig | Feldspar | 269.4 | 13826 | 429.5 | 37165 | 74536 | 752.2 | 1081.2 | 331.7 | 2025.4 | 5682.7 | 30.1 | 103.8 | 7.8 | 18.8
Oligoclase | Olig | Feldspar | 111.7 | 11808 | 30.2 | 34189 | 68640 | 358.9 | 580 | 95.3 | 1619.5 | 5565.5 | 20.3 | 51.6 | 9.5 | 25.5
Oligoclase | Olig | Feldspar | 0.1 | 12056 | 36 | 35220 | 71584 | 380.3 | 628.9 | 125.7 | 1720.7 | 5712.1 | 44 | 79.5 | 9.8 | 23.6
Oligoclase | Olig | Feldspar | 551.4 | 12656 | 568.3 | 31996 | 64074 | 758.1 | 996.7 | 301.2 | 1640.6 | 4764.9 | 42.2 | 67.3 | 11 | 23.2
Oligoclase | Olig | Feldspar | 1577.9 | 16040 | 859.4 | 37784 | 76476 | 695.7 | 1187 | 485 | 1845.3 | 5352.8 | 23.1 | 30 | 4.3 | 15
Oligoclase | Olig | Feldspar | 0.1 | 4214.1 | 0.1 | 20897 | 43506 | 1.2 | 4.9 | 62.1 | 941.3 | 4484.5 | 39.6 | 32.4 | 10.2 | 14.2
Oligoclase | Olig | Feldspar | 0.1 | 13620 | 20.3 | 39452 | 79638 | 287 | 497.9 | 145.6 | 1729.2 | 6115.5 | 23.5 | 69.6 | 13.1 | 28.6
Oligoclase | Olig | Feldspar | 0.1 | 9772.9 | 18.9 | 32798 | 66827 | 171 | 323.6 | 106.5 | 1484.2 | 5689.1 | 29.4 | 63 | 10 | 25.3
Oligoclase | Olig | Feldspar | 1610.1 | 14575 | 495.5 | 32786 | 66886 | 759.6 | 1085.1 | 113.2 | 1246.9 | 4543.6 | 10.3 | 73.6 | 23.7 | 22.3
Oligoclase | Olig | Feldspar | 416.1 | 15461 | 552.6 | 41533 | 83265 | 776.2 | 1259.3 | 471.6 | 2244.7 | 6198.8 | 55.2 | 79 | 24.2 | 41.4
Oligoclase | Olig | Feldspar | 741.6 | 15568 | 106.4 | 41086 | 83162 | 623.6 | 1156.1 | 161.6 | 1819.8 | 5662.2 | 0.5 | 36.5 | 25.1 | 28
Oligoclase | Olig | Feldspar | 0.1 | 11434 | 360.8 | 32648 | 66750 | 626.8 | 798.5 | 279.3 | 1708 | 5163.1 | 49 | 67.2 | 18.2 | 44.1
Oligoclase | Olig | Feldspar | 1841.7 | 17877 | 1099.1 | 40742 | 80721 | 1413 | 1855.9 | 651.7 | 2068.1 | 5776.9 | 95.2 | 68.1 | 9.2 | 25.1
Oligoclase | Olig | Feldspar | 2878.9 | 19748 | 1214 | 40655 | 80156 | 1688.4 | 2475.4 | 703.9 | 2324.9 | 5473.7 | 51.7 | 66.1 | 6.3 | 26.7
Oligoclase | Olig | Feldspar | 0.1 | 12408 | 9.3 | 36404 | 73968 | 374.5 | 760.8 | 55.9 | 1751.8 | 5673.6 | 5.8 | 60.4 | 14.7 | 43.9
Oligoclase | Olig | Feldspar | 2665.4 | 21539 | 1222 | 45030 | 88621 | 1697.9 | 2749.8 | 873.2 | 2838.7 | 6172.9 | 95.8 | 73.9 | 6.6 | 16.7
Oligoclase | Olig | Feldspar | 1779.7 | 16563 | 1225.4 | 35596 | 71142 | 1060 | 1417.6 | 598.3 | 1855.8 | 5085.1 | 93.8 | 104.3 | 30.9 | 69.3
Oligoclase | Olig | Feldspar | 0.1 | 7691.8 | 229 | 21486 | 43866 | 502.2 | 471.5 | 122.7 | 990.4 | 3490.2 | 24.9 | 39 | 9.4 | 40.3
Oligoclase | Olig | Feldspar | 0.1 | 11414 | 107.9 | 35731 | 72187 | 558.9 | 679 | 200.1 | 2008.9 | 6021.2 | 78.9 | 134.2 | 25.4 | 43.9
Oligoclase | Olig | Feldspar | 472.4 | 15279 | 550.7 | 40301 | 80232 | 1092.6 | 1500.8 | 403.3 | 2406.5 | 6086.5 | 63.5 | 88 | 26.6 | 41.8
Oligoclase | Olig | Feldspar | 801.4 | 15896 | 561.4 | 40747 | 81605 | 877.2 | 1299.9 | 450.6 | 2231.1 | 6091.5 | 75.3 | 86.8 | 16.6 | 25
Oligoclase | Olig | Feldspar | 866.5 | 17072 | 638 | 43815 | 87084 | 775.8 | 1242.7 | 511 | 2265.7 | 6456.1 | 49.7 | 75.7 | 9.6 | 43.7
Oligoclase | Olig | Feldspar | 1420.3 | 17370 | 399.6 | 42460 | 84713 | 565.1 | 1068.7 | 353.7 | 1862.6 | 5895.5 | 0 | 17 | 5.1 | 27.8
Oligoclase | Olig | Feldspar | 0.1 | 8888.7 | 0.7 | 31990 | 65237 | 38.7 | 170.9 | 56.4 | 1438.4 | 5746.8 | 26.6 | 49.3 | 16.6 | 40.9
Oligoclase | Olig | Feldspar | 1383.1 | 15415 | 522.8 | 36305 | 73061 | 728.3 | 967 | 237 | 1186.3 | 5132.9 | 0.7 | 20.7 | 20.8 | 38.5
Oligoclase | Olig | Feldspar | 252.4 | 12001 | 438.8 | 32322 | 64666 | 408.4 | 592.6 | 220.9 | 1430.7 | 5003.6 | 22.5 | 38.5 | 29.6 | 41
Oligoclase | Olig | Feldspar | 20.3 | 10711 | 162.2 | 32319 | 66357 | 411.1 | 419 | 99.4 | 1406.9 | 5100.3 | 36.9 | 68.6 | 10.6 | 16.3
Oligoclase | Olig | Feldspar | 203.4 | 8705.3 | 126.2 | 22786 | 45998 | 263.4 | 649.2 | 87.6 | 991.6 | 3224.5 | 1.5 | 19.3 | 22.2 | 24.2
Oligoclase | Olig | Feldspar | 1167.9 | 10700 | 695 | 24219 | 48070 | 969.7 | 1295.4 | 288 | 1318.3 | 3383.8 | 15.1 | 46.8 | 22.9 | 34.5
Oligoclase | Olig | Feldspar | 254.5 | 14074 | 0.1 | 38116 | 79191 | 403.9 | 985.9 | 31 | 1503.2 | 5391.6 | 0 | 14.6 | 7.5 | 61.3
Oligoclase | Olig | Feldspar | 1066.9 | 16332 | 142.9 | 39826 | 80631 | 544.8 | 1071.5 | 83.6 | 1501 | 5367.2 | 0 | 15.4 | 10.5 | 50.3
Oligoclase | Olig | Feldspar | 357.3 | 14775 | 406.7 | 40779 | 81652 | 664.3 | 946.8 | 379.5 | 2048.7 | 6228.7 | 45.9 | 86.4 | 22.5 | 41.2
Oligoclase | Olig | Feldspar | 923.5 | 13151 | 355.9 | 32973 | 66835 | 920.4 | 876.1 | 102 | 1426.8 | 4597.8 | 0 | 33 | 24.7 | 32.4
Oligoclase | Olig | Feldspar | 507.2 | 12070 | 105 | 30266 | 60870 | 413.2 | 955.3 | 81.9 | 1464 | 4314.9 | 20.5 | 47.5 | 22.6 | 25
Oligoclase | Olig | Feldspar | 1186.9 | 14291 | 863.4 | 33290 | 66029 | 1606.7 | 1634.3 | 429.6 | 2047.7 | 4849.6 | 90 | 92.5 | 20.6 | 33.2
Oligoclase | Olig | Feldspar | 258.8 | 13352 | 34.8 | 38351 | 76700 | 725.8 | 1124.3 | 94.3 | 2294.4 | 5554.4 | 0.2 | 44.5 | 22.9 | 33.3
Oligoclase | Olig | Feldspar | 1266.6 | 15402 | 376.5 | 35103 | 70709 | 760.5 | 1056.7 | 79.5 | 1343.4 | 4723.5 | 0 | 22.9 | 8.8 | 45.7
Oligoclase | Olig | Feldspar | 1549.8 | 18536 | 850.3 | 43776 | 86690 | 1163.6 | 1935.8 | 574.7 | 2525 | 6183.2 | 49.2 | 55 | 8.1 | 28.7
Oligoclase | Olig | Feldspar | 0.1 | 7956 | 0.1 | 30763 | 62318 | 140.8 | 251.5 | 101.7 | 1616.2 | 5816.8 | 168.5 | 138.4 | 24 | 34.6
Oligoclase | Olig | Feldspar | 1563.6 | 19217 | 963.3 | 44447 | 87569 | 1284.4 | 2052.9 | 699.5 | 2603 | 6238.5 | 67.5 | 110.8 | 11.7 | 39.9
Oligoclase | Olig | Feldspar | 0.1 | 7304.7 | 0.1 | 30977 | 61967 | 247 | 342.1 | 129.3 | 1706.9 | 6197.8 | 211.5 | 157.9 | 31.9 | 32.6
Oligoclase | Olig | Feldspar | 2045.9 | 19812 | 1035.4 | 43275 | 85686 | 1716.7 | 2524.6 | 663.3 | 2700.7 | 6056.3 | 26.9 | 88.4 | 18.5 | 25
Oligoclase | Olig | Feldspar | 2059 | 19644 | 1125.7 | 43909 | 86986 | 1397.5 | 2254.7 | 720.6 | 2612.2 | 6102.8 | 79.1 | 90.2 | 15.5 | 27
Oligoclase | Olig | Feldspar | 738.3 | 16130 | 582.8 | 41048 | 82099 | 824.1 | 1239.7 | 476.7 | 2059 | 6104.1 | 53.9 | 94.9 | 9.5 | 53.1
Oligoclase | Olig | Feldspar | 242.5 | 13798 | 84.9 | 33624 | 67906 | 492.6 | 932.4 | 47.9 | 1229 | 4727.3 | 0 | 48.5 | 19.9 | 36.6
Pigeonite | Pgt | Pyroxene | 327.9 | 0.1 | 32085 | 7202.9 | 56334 | 4 | 426.6 | 8.9 | 141 | 563.1 | 67.8 | 0.4 | 43.1 | 7088.4
Pigeonite | Pgt | Pyroxene | 491.1 | 0.1 | 35130 | 7502.5 | 59641 | 41.1 | 289 | 11.8 | 83.4 | 665.9 | 63.8 | 0.1 | 51.6 | 7178.7
Pigeonite | Pgt | Pyroxene | 764.4 | 0.1 | 37780 | 7753.6 | 61113 | 96.7 | 321.6 | 9.6 | 82.6 | 566.4 | 69.6 | 0 | 17.8 | 6814.7
Pigeonite | Pgt | Pyroxene | 1092.2 | 8.5 | 36027 | 5058.4 | 58927 | 109.2 | 437.7 | 0 | 38.3 | 649.4 | 125.7 | 0 | 14.1 | 6708.1
Pigeonite | Pgt | Pyroxene | 2888.4 | 1119.8 | 43708 | 8445.6 | 66661 | 849.4 | 1432.8 | 593 | 779.6 | 907 | 194.4 | 28.8 | 74.3 | 6956
Pigeonite | Pgt | Pyroxene | 0.1 | 0.1 | 9291.5 | 2377.1 | 21956 | 0 | 64.8 | 90.4 | 472.8 | 1028.1 | 678.5 | 367.6 | 286.8 | 7076.1
Pigeonite | Pgt | Pyroxene | 672.2 | 43.8 | 35736 | 7252.7 | 60845 | 17.1 | 661 | 6.9 | 107.2 | 1245.8 | 87.5 | 4.3 | 40.3 | 6778.2
Pigeonite | Pgt | Pyroxene | 1000.6 | 43.8 | 37513 | 7542.8 | 61197 | 114.8 | 642.9 | 8.1 | 98.6 | 897.2 | 86.1 | 0 | 35.2 | 6658.6
Pigeonite | Pgt | Pyroxene | 179.7 | 0.1 | 24881 | 5692.4 | 46196 | 0 | 124.2 | 6.1 | 53.6 | 647 | 70.3 | 8.5 | 60.3 | 6941.6
Pigeonite | Pgt | Pyroxene | 3438.8 | 1699 | 40550 | 9290.8 | 63400 | 701.7 | 2016 | 344.1 | 336.6 | 2592.2 | 102.7 | 0 | 19 | 5891.6
Pigeonite | Pgt | Pyroxene | 430 | 0.1 | 29008 | 6344.6 | 51106 | 14.5 | 154.2 | 14.6 | 42.9 | 849.2 | 156.2 | 5.4 | 52.5 | 6752
Pigeonite | Pgt | Pyroxene | 340.5 | 24 | 31969 | 6030.6 | 56610 | 20.4 | 420.8 | 18.3 | 113.3 | 884.6 | 80.4 | 4.8 | 54.5 | 7199.8
Pigeonite | Pgt | Pyroxene | 439.5 | 0.1 | 34367 | 7985.3 | 60273 | 66.7 | 226.7 | 9.5 | 75.4 | 2648.2 | 159.6 | 0 | 36.5 | 6588.2
Pigeonite | Pgt | Pyroxene | 2147.1 | 1391.6 | 28485 | 6938.3 | 46656 | 708.6 | 1916.6 | 363 | 588.4 | 584.1 | 106.6 | 4 | 37.2 | 5336.1
Pigeonite | Pgt | Pyroxene | 598.6 | 0.1 | 35898 | 7539.6 | 59582 | 40.2 | 319.9 | 7.8 | 89.5 | 479.1 | 70.1 | 1.5 | 48.4 | 7110.3
Pigeonite | Pgt | Pyroxene | 0.1 | 0.1 | 23230 | 5592.3 | 44325 | 0 | 85.5 | 25.2 | 132.1 | 1007.5 | 247.1 | 49.5 | 87.7 | 6946.6
Pigeonite | Pgt | Pyroxene | 0.1 | 0.1 | 24050 | 5814.6 | 46728 | 0 | 146.2 | 39.2 | 136.7 | 757.1 | 77.9 | 2.7 | 57.5 | 7030.2
Pigeonite | Pgt | Pyroxene | 269.2 | 0.1 | 34568 | 6583.3 | 58871 | 76.6 | 178.4 | 29.7 | 73.6 | 514.7 | 54.1 | 6.8 | 50.4 | 7024.6
Pigeonite | Pgt | Pyroxene | 165.9 | 0.1 | 32424 | 6921.6 | 57061 | 12.7 | 138.5 | 18.4 | 94.6 | 581 | 82.9 | 6.2 | 55.2 | 7148.4
Pigeonite | Pgt | Pyroxene | 0.1 | 191.7 | 17967 | 4250.9 | 34554 | 213 | 809.9 | 64.2 | 248 | 402.9 | 49.1 | 2.5 | 27.2 | 5473.8
Pigeonite | Pgt | Pyroxene | 1475 | 1347.6 | 30345 | 8140.2 | 51908 | 589.6 | 2058.3 | 283.3 | 702.3 | 1617.8 | 217.4 | 4.9 | 10 | 5407.3
Pigeonite | Pgt | Pyroxene | 472.7 | 0.1 | 34703 | 7277 | 60438 | 36.5 | 205.4 | 11.6 | 110.4 | 751.2 | 487.4 | 37.4 | 96 | 7658.8
Pigeonite | Pgt | Pyroxene | 0.1 | 1.3 | 20991 | 4935.6 | 41140 | 0 | 402.5 | 12.6 | 111.2 | 636.8 | 64.9 | 15.8 | 54.4 | 7032
Pigeonite | Pgt | Pyroxene | 0.1 | 0.1 | 31355 | 6671.3 | 55597 | 0.1 | 312.8 | 23.5 | 107.4 | 775.7 | 144.6 | 8.7 | 44.9 | 7142.8
Pigeonite | Pgt | Pyroxene | 0.1 | 0.1 | 24932 | 4310.7 | 46242 | 0 | 91.4 | 18.2 | 95.3 | 683.6 | 263.4 | 44.6 | 99.8 | 7186.9
Pigeonite | Pgt | Pyroxene | 2458.5 | 1419.2 | 39096 | 7933.6 | 59234 | 846.9 | 1511.7 | 552.3 | 709.2 | 710.5 | 158.5 | 10.4 | 49.4 | 6199.2
Pigeonite | Pgt | Pyroxene | 90.2 | 0.1 | 33185 | 7253.9 | 57721 | 8 | 163.8 | 16 | 100.1 | 559.3 | 79.3 | 1.2 | 38.3 | 7213.3
Pigeonite | Pgt | Pyroxene | 1474.7 | 74.9 | 38872 | 7585.7 | 63542 | 110.7 | 780.3 | 12.2 | 102.6 | 1682.2 | 79.8 | 2.5 | 17 | 6700.5
Pigeonite | Pgt | Pyroxene | 1084.1 | 276.6 | 35055 | 8530.1 | 59239 | 70.3 | 673.9 | 0.5 | 59.2 | 1837.4 | 87.1 | 0 | 10.8 | 6365.3
Pigeonite | Pgt | Pyroxene | 241.1 | 1.7 | 25405 | 5527.1 | 46551 | 0.1 | 307.7 | 13.7 | 93.5 | 744.9 | 96 | 1.4 | 52.6 | 7286
Pigeonite | Pgt | Pyroxene | 964.6 | 568.6 | 21526 | 5465.4 | 35566 | 425 | 947 | 192.6 | 279.6 | 421.4 | 53.3 | 0.7 | 24.5 | 4374.2
Pigeonite | Pgt | Pyroxene | 0.1 | 27.5 | 16139 | 3903.4 | 33016 | 0 | 348.4 | 28.4 | 303.1 | 991.2 | 347.9 | 123.8 | 165.6 | 7064.4
Pigeonite | Pgt | Pyroxene | 0.1 | 32.1 | 10377 | 2269.7 | 21843 | 0 | 129.1 | 19.7 | 156.7 | 546.1 | 43.6 | 29.6 | 163.9 | 7097
Pigeonite | Pgt | Pyroxene | 624 | 0.1 | 35460 | 7049.2 | 59089 | 117.3 | 158.9 | 19.2 | 68.8 | 519.8 | 66 | 1.1 | 66.5 | 7137.9
Palygorskite | Plg | Clay | 721.1 | 1161.8 | 16264 | 16557 | 64603 | 1183 | 2670.6 | 559.6 | 989.8 | 693.9 | 39.1 | 5.3 | 7.7 | 40.1
Palygorskite | Plg | Clay | 463.1 | 624.6 | 16767 | 17758 | 87960 | 961.4 | 2714.2 | 657.5 | 1240.5 | 701.2 | 42.3 | 0.6 | 5.1 | 53.1
Palygorskite | Plg | Clay | 273.4 | 883.4 | 13183 | 13338 | 52162 | 1015.8 | 1656.6 | 479 | 722.9 | 229.3 | 39.6 | 11.7 | 1.4 | 46.7
Palygorskite | Plg | Clay | 0.1 | 85.9 | 16959 | 17636 | 73691 | 689.3 | 1675.9 | 483 | 856.4 | 814.7 | 32.8 | 2.9 | 1.7 | 52.9
Palygorskite | Plg | Clay | 0.1 | 240.7 | 9259.6 | 11694 | 46448 | 653.7 | 1139.2 | 482.3 | 519.4 | 229 | 22.7 | 2.6 | 4.5 | 51.2
Palygorskite | Plg | Clay | 184.5 | 555.9 | 11464 | 12080 | 47557 | 912.4 | 1541.4 | 488.5 | 572.1 | 542.3 | 30.5 | 5.5 | 1.8 | 30.3
Palygorskite | Plg | Clay | 0.1 | 0.1 | 8376.5 | 10073 | 48932 | 516.8 | 1038.2 | 81 | 93.9 | 162.1 | 4.6 | 34.8 | 19.5 | 69
Palygorskite | Plg | Clay | 0.1 | 4.7 | 12081 | 13734 | 55986 | 543.7 | 988.3 | 368.1 | 541.8 | 813 | 34.3 | 15.5 | 4.6 | 32.1
Palygorskite | Plg | Clay | 0.1 | 7.4 | 7933.2 | 8517.2 | 35484 | 578.3 | 630.8 | 122.6 | 53.5 | 34.2 | 4.5 | 21.7 | 42.5 | 71.1
Palygorskite | Plg | Clay | 0.1 | 125.7 | 12945 | 14688 | 66281 | 779.6 | 1076.4 | 432.3 | 692.1 | 339.1 | 45.1 | 22.7 | 8.3 | 45.3
Palygorskite | Plg | Clay | 143.7 | 709.1 | 9662.9 | 10570 | 42642 | 872.2 | 1047.5 | 401.3 | 431.1 | 548.8 | 34.3 | 11.3 | 4.9 | 24.2
Palygorskite | Plg | Clay | 476.4 | 1583.6 | 10655 | 11747 | 44807 | 2105.6 | 1712.8 | 535.2 | 825.4 | 413.3 | 166.7 | 31.4 | 27.6 | 91.2
Palygorskite | Plg | Clay | 0.1 | 12.6 | 7493.8 | 8436.1 | 34150 | 608.8 | 734.2 | 87.9 | 33.5 | 129.9 | 10.6 | 31.8 | 23 | 63.8
Palygorskite | Plg | Clay | 0.1 | 20.9 | 5319.3 | 5939.5 | 23977 | 883.8 | 688.9 | 106.8 | 61.1 | 5.4 | 4.7 | 21.2 | 20.2 | 47.1
Palygorskite | Plg | Clay | 0.1 | 0.1 | 5738.3 | 7023.8 | 32315 | 704.1 | 227.9 | 0 | 10.1 | 0.9 | 14.9 | 8.3 | 4.5 | 40.3
Palygorskite | Plg | Clay | 0.1 | 0.1 | 9018.3 | 10887 | 49511 | 96.2 | 197.1 | 0 | 40.3 | 174.5 | 48.5 | 8.2 | 16.7 | 74.8
Palygorskite | Plg | Clay | 0.1 | 107.1 | 5330.3 | 6063.3 | 24471 | 636.5 | 618.5 | 167.3 | 55.4 | 30.3 | 10.5 | 27.1 | 19.7 | 63.6
Palygorskite | Plg | Clay | 0.1 | 0.3 | 3873.6 | 4501.4 | 18231 | 517.1 | 637.4 | 148.1 | 47.1 | 59.2 | 5.1 | 22.9 | 36.9 | 46.4
Palygorskite | Plg | Clay | 1145.2 | 1979.8 | 14333 | 13920 | 53377 | 1908.5 | 2115.8 | 618.1 | 1034.5 | 347.7 | 165.4 | 45.2 | 32.1 | 37
Palygorskite | Plg | Clay | 631.2 | 1129.6 | 21146 | 21065 | 85716 | 1104.7 | 3238.1 | 710.1 | 1425.9 | 654.4 | 62.9 | 17 | 13.2 | 37.8
Palygorskite | Plg | Clay | 165.7 | 1107.2 | 10377 | 11185 | 43913 | 1440.3 | 1538.5 | 527.5 | 725.9 | 317.7 | 138.8 | 34 | 23.7 | 71.6
Palygorskite | Plg | Clay | 0.1 | 0.1 | 7129.8 | 8780.7 | 39252 | 94.9 | 112.1 | 0 | 7.5 | 109 | 26.4 | 5.1 | 8.5 | 45.5
Palygorskite | Plg | Clay | 0.1 | 0.1 | 9454.6 | 11124 | 47757 | 314.3 | 766.8 | 234.4 | 339.1 | 555.1 | 48.5 | 1.7 | 5.1 | 33.3
Palygorskite | Plg | Clay | 0.1 | 0.1 | 18028 | 19257 | 81802 | 230.4 | 1571.6 | 19.8 | 606.6 | 129.8 | 45.2 | 10.5 | 5 | 34.6
Palygorskite | Plg | Clay | 0.1 | 0.1 | 4246 | 6491.9 | 77771 | 115 | 927.9 | 121.9 | 653.7 | 545.7 | 31.7 | 13.3 | 0.1 | 42.6
Palygorskite | Plg | Clay | 0.1 | 0.1 | 6218.2 | 7867.5 | 36713 | 33.1 | 72.6 | 4 | 44.1 | 53.8 | 27 | 14.5 | 1.7 | 36
Palygorskite | Plg | Clay | 224.9 | 1056.1 | 11224 | 11709 | 45378 | 1007.4 | 1125.1 | 537.3 | 655.5 | 334.3 | 181.9 | 48.4 | 36.4 | 63.2
Palygorskite | Plg | Clay | 0.1 | 101.5 | 13726 | 17579 | 70151 | 626.9 | 1810.6 | 538.4 | 972.4 | 420.9 | 44.8 | 8.8 | 26.5 | 205.3
Palygorskite | Plg | Clay | 0.1 | 0.1 | 8753.6 | 11274 | 53332 | 0 | 482.9 | 113.6 | 426.2 | 315.8 | 112.4 | 57.8 | 39.5 | 68.7
Palygorskite | Plg | Clay | 524.5 | 817.4 | 20863 | 20638 | 84879 | 984 | 3110.2 | 655.1 | 1354.3 | 599.5 | 41.1 | 6.5 | 8.2 | 34.2
Palygorskite | Plg | Clay | 0.1 | 102.4 | 17271 | 19616 | 83013 | 482 | 3108.6 | 462.8 | 1301.6 | 706.7 | 43.7 | 13.1 | 12.4 | 101
Palygorskite | Plg | Clay | 0.1 | 27.5 | 12922 | 14382 | 62036 | 564.9 | 1282.1 | 469.3 | 590.9 | 499.5 | 60.9 | 11.4 | 4.2 | 74.2
Palygorskite | Plg | Clay | 0.1 | 371.6 | 8048.7 | 8642.2 | 35304 | 794.6 | 1505 | 413.1 | 657.4 | 901.3 | 43.4 | 13.9 | 18.1 | 21.1
Palygorskite | Plg | Clay | 0.1 | 0.1 | 13484 | 15258 | 63219 | 508.7 | 855.7 | 419.7 | 625.6 | 187.1 | 67 | 22.8 | 22.5 | 28
Palygorskite | Plg | Clay | 0.1 | 0.1 | 8451 | 10541 | 48132 | 0.1 | 154.8 | 0 | 48.2 | 74.3 | 27.4 | 6 | 9.4 | 44
Spinel | Spl | Spinel | 0.1 | 0.1 | 8141.5 | 21197 | 20.6 | 4.1 | 55.9 | 67 | 199.4 | 72.4 | 104.8 | 151.7 | 99.4 | 3525.2
Spinel | Spl | Spinel | 0.1 | 0.1 | 31071 | 75719 | 1479.1 | 123.7 | 62.9 | 0 | 601.4 | 0 | 9 | 31.4 | 14.4 | 3148.5
Spinel | Spl | Spinel | 0.1 | 0.1 | 33890 | 82058 | 514.9 | 454.3 | 19.3 | 22.8 | 85.8 | 0 | 18.1 | 12 | 11.3 | 3256.1
Spinel | Spl | Spinel | 0.1 | 0.1 | 31084 | 75261 | 62 | 220.3 | 23.1 | 0 | 147.4 | 0 | 24.9 | 45.4 | 17.9 | 3839.7
Spinel | Spl | Spinel | 0.1 | 0.1 | 37191 | 90660 | 147.5 | 235.2 | 21.1 | 60.7 | 79.4 | 0 | 18.4 | 27.3 | 3.8 | 3386.7
Spinel | Spl | Spinel | 0.1 | 0.1 | 35510 | 85853 | 102.6 | 110.1 | 14.6 | 5.1 | 124.7 | 0.1 | 5.2 | 23.2 | 16.7 | 3547.3
Spinel | Spl | Spinel | 0.1 | 0.1 | 34510 | 83416 | 144.1 | 39.2 | 33.9 | 10 | 100.4 | 0 | 16.8 | 20.9 | 9.5 | 3382.3
Spinel | Spl | Spinel | 0.1 | 0.1 | 28780 | 70463 | 41.5 | 111.9 | 32.1 | 11 | 233.9 | 0.1 | 26.7 | 47.5 | 17.8 | 3759.5
Spinel | Spl | Spinel | 0.1 | 0.1 | 33872 | 82041 | 70.1 | 24.2 | 42.4 | 1.2 | 124.8 | 0 | 27.9 | 38.5 | 7.9 | 3483.9
Spinel | Spl | Spinel | 0.1 | 32.6 | 35733 | 88141 | 551.9 | 1420 | 10.5 | 185.4 | 30.1 | 0 | 13.9 | 11.5 | 4.2 | 3109.2
Spinel | Spl | Spinel | 0.1 | 3.2 | 28682 | 69968 | 129.5 | 687.7 | 14.4 | 110.3 | 168.7 | 3.1 | 49.6 | 65.7 | 15.6 | 3768.6
Spinel | Spl | Spinel | 0.1 | 0.1 | 30530 | 75009 | 32.9 | 303.7 | 21.5 | 131.7 | 180.9 | 1.6 | 22.5 | 42.6 | 14.9 | 3468.7
Spinel | Spl | Spinel | 0.1 | 0.1 | 24019 | 66361 | 2584.3 | 233.8 | 36.7 | 124.4 | 248.7 | 30.1 | 76.8 | 55 | 27.6 | 3428.8
Spinel | Spl | Spinel | 0.1 | 0.1 | 8434.1 | 22285 | 0.1 | 0 | 0 | 2.6 | 159 | 218.2 | 449.7 | 439.6 | 243 | 3817.4
Spinel | Spl | Spinel | 0.1 | 0.1 | 24306 | 61312 | 721.4 | 170.6 | 27.4 | 91.7 | 249.7 | 59.8 | 64.6 | 55.9 | 31.8 | 3546.6
Spinel | Spl | Spinel | 0.1 | 0.1 | 9075 | 23852 | 88.6 | 4 | 74.3 | 95.1 | 226.6 | 72.1 | 57.2 | 49.8 | 18.8 | 3269.7
Spinel | Spl | Spinel | 0.1 | 0.1 | 31077 | 75958 | 64.7 | 144 | 35.7 | 0.7 | 206.9 | 1.6 | 52.4 | 58.4 | 8.9 | 3900.7
Spinel | Spl | Spinel | 0.1 | 0.1 | 19550 | 48538 | 331.9 | 323.4 | 1.6 | 79.4 | 101 | 17.5 | 67 | 61.3 | 21.5 | 2977.4
Spinel | Spl | Spinel | 0.1 | 382.4 | 41244 | 98775 | 727.1 | 2993 | 10.7 | 508 | 41.6 | 0 | 24.5 | 18.4 | 2.4 | 3219.4
Spinel | Spl | Spinel | 0.1 | 0.1 | 24184 | 58696 | 129.5 | 329.2 | 30.2 | 20 | 164 | 2.3 | 52.1 | 68.4 | 35.2 | 3755.7
Spinel | Spl | Spinel | 0.1 | 0.1 | 22098 | 58586 | 861 | 88.1 | 31.1 | 68 | 243.2 | 44.8 | 53.1 | 61.8 | 41.6 | 3652.3
Spinel | Spl | Spinel | 0.1 | 0.1 | 30626 | 74581 | 23.5 | 6.3 | 51.5 | 13.2 | 134.3 | 6.6 | 26.9 | 55.1 | 29.6 | 3612.5
Spinel | Spl | Spinel | 0.1 | 161.4 | 36493 | 88612 | 1003.6 | 1943.5 | 7.3 | 209.4 | 13.5 | 0 | 14.1 | 15.6 | 6.1 | 2996.9
Spinel | Spl | Spinel | 0.1 | 0.1 | 37951 | 92300 | 108.2 | 670.4 | 7 | 69.8 | 91.6 | 0 | 11.8 | 14.3 | 0.5 | 3565.2
Spinel | Spl | Spinel | 0.1 | 0.1 | 37768 | 90779 | 80.1 | 385.7 | 24.5 | 92.3 | 91.2 | 0 | 23.7 | 9.9 | 0.5 | 3445.8
Spinel | Spl | Spinel | 0.1 | 0.1 | 39172 | 93363 | 138.7 | 916.5 | 16.9 | 165.4 | 49.5 | 0 | 11.4 | 11.2 | 6.7 | 3474.8
Spinel | Spl | Spinel | 0.1 | 0.1 | 36405 | 87816 | 181 | 367.6 | 25.3 | 51.9 | 90.2 | 16.2 | 47 | 41.9 | 7.1 | 3452.7
Spinel | Spl | Spinel | 0.1 | 0.1 | 35220 | 86815 | 1131.2 | 747.9 | 17.9 | 75.5 | 144.3 | 0 | 61.8 | 12.1 | 5.6 | 3054.9
Spinel | Spl | Spinel | 0.1 | 0.1 | 34472 | 82632 | 128.5 | 64.7 | 30 | 0.1 | 125.5 | 0 | 47.3 | 46.5 | 24.3 | 3789.8
Spinel | Spl | Spinel | 0.1 | 459.8 | 41038 | 99407 | 1791.2 | 3366.9 | 11.6 | 503.8 | 39.3 | 0 | 3.4 | 2.5 | 0 | 3034.7
Spinel | Spl | Spinel | 0.1 | 0.1 | 35175 | 86480 | 306.4 | 433.4 | 24.7 | 37.9 | 101.3 | 0 | 35 | 23.6 | 6.4 | 3350.2
Spinel | Spl | Spinel | 0.1 | 0.1 | 33662 | 80929 | 173 | 371.7 | 17.2 | 44.9 | 57.8 | 0 | 20.7 | 28.8 | 7.4 | 3201.4
Spinel | Spl | Spinel | 0.1 | 144.7 | 39566 | 95073 | 1098.1 | 2089.2 | 7.7 | 324.5 | 41.3 | 0 | 11.9 | 8 | 11.2 | 3149.5
Spinel | Spl | Spinel | 0.1 | 0.1 | 35158 | 85020 | 105.4 | 52 | 24.7 | 1.9 | 129.7 | 0.1 | 15.5 | 33.7 | 6.4 | 3536.5
Spinel | Spl | Spinel | 0.1 | 0.1 | 6512.9 | 16611 | 135.6 | 17.2 | 179.2 | 297.8 | 776.3 | 553.6 | 809.8 | 639.4 | 337.4 | 3587.3
Spinel | Spl | Spinel | 0.1 | 0.1 | 34704 | 84139 | 118.2 | 275.9 | 12 | 29.4 | 96.2 | 0 | 11.9 | 18.3 | 16.7 | 3482.7
Spinel | Spl | Spinel | 0.1 | 0.1 | 23477 | 57344 | 122 | 115.6 | 29.9 | 79.7 | 261.8 | 23.3 | 40.7 | 64.2 | 27.3 | 3566.2
Sphene | Spn | Titanite | 1418.8 | 636.9 | 536.1 | 6573.8 | 44234 | 274.9 | 537.3 | 9.6 | 14.3 | 30714 | 20448 | 606.4 | 184.8 | 623.3
Sphene | Spn | Titanite | 1337.4 | 79.9 | 311.3 | 7035 | 43098 | 294.4 | 460.1 | 3.9 | 2.7 | 30459 | 19309 | 67.9 | 1.7 | 513.7
Sphene | Spn | Titanite | 1768.5 | 825.1 | 746.4 | 7433.8 | 44380 | 427.5 | 679 | 6.4 | 48.3 | 30005 | 19609 | 729.4 | 228.2 | 727.4
Sphene | Spn | Titanite | 1282.2 | 110.7 | 205.4 | 6230.3 | 39768 | 243.1 | 421.3 | 5.9 | 0.7 | 29089 | 18565 | 66 | 0 | 488.5
Sphene | Spn | Titanite | 1151.4 | 75.7 | 247.3 | 6164.3 | 38260 | 264.2 | 323.3 | 2.6 | 2.2 | 28091 | 18008 | 68.4 | 1.6 | 514.5
Sphene | Spn | Titanite | 391.9 | 0 | 0 | 4659.8 | 32818 | 76.1 | 77 | 0 | 0 | 26639 | 16992 | 65.5 | 6.9 | 485
Sphene | Spn | Titanite | 414 | 0 | 0 | 5139 | 36692 | 143.6 | 79.1 | 0 | 0 | 28991 | 18418 | 70.1 | 8.4 | 527.8
Sphene | Spn | Titanite | 40.2 | 0 | 10.6 | 2814.4 | 22506 | 18.3 | 40.2 | 0.1 | 102.4 | 24913 | 15285 | 71.6 | 27.8 | 521.2
Sphene | Spn | Titanite | 268 | 0 | 12.4 | 4227.8 | 31755 | 47.4 | 71.9 | 0 | 4.7 | 26843 | 17064 | 84.1 | 6 | 481
Sphene | Spn | Titanite | 244.4 | 0 | 0 | 3041 | 25729 | 7.4 | 62.3 | 0 | 28.4 | 26893 | 16871 | 76.6 | 25.2 | 511.2
Sphene | Spn | Titanite | 23.6 | 0 | 0 | 3365.1 | 28895 | 21.3 | 44.3 | 0 | 29.5 | 28692 | 18167 | 70.9 | 11.3 | 535.7
Sphene | Spn | Titanite | 1326.6 | 229.2 | 223.7 | 5863.5 | 37069 | 405.6 | 444.1 | 2 | 2.8 | 27746 | 17719 | 72.9 | 0 | 499.1
Sphene | Spn | Titanite | 1237.9 | 0.1 | 264 | 6144.6 | 38714 | 322.9 | 425.9 | 18.6 | 28.1 | 28948 | 18100 | 65.4 | 0.1 | 494.4
Sphene | Spn | Titanite | 1472.9 | 14.2 | 149.4 | 6094.3 | 39262 | 311 | 326.4 | 6.5 | 20.7 | 29518 | 18759 | 69.6 | 7.6 | 512.7
Sphene | Spn | Titanite | 1278.4 | 70.3 | 227.4 | 6821 | 42522 | 249.9 | 365.5 | 9.3 | 4.1 | 30207 | 19279 | 68.8 | 4.2 | 518.6
Sphene | Spn | Titanite | 188.1 | 0 | 0 | 3316.6 | 27788 | 33.4 | 54.9 | 1.4 | 48.7 | 27880 | 17586 | 60.8 | 33.9 | 539
Sphene | Spn | Titanite | 364.7 | 0 | 0 | 4368.8 | 34101 | 72.6 | 80 | 0 | 2.6 | 29376 | 18771 | 57.2 | 4.1 | 508.6
Sphene | Spn | Titanite | 1402.9 | 5.1 | 66.4 | 4578.2 | 33613 | 234.5 | 342.5 | 15.2 | 11.9 | 26729 | 17394 | 55.7 | 0.1 | 459.7
Sphene | Spn | Titanite | 0.1 | 0 | 0 | 0 | 4489.5 | 0 | 0 | 0 | 0.1 | 20156 | 11744 | 42.9 | 24.9 | 407.4
Sphene | Spn | Titanite | 1986.7 | 1693.6 | 1221.5 | 7073.6 | 40552 | 1385.9 | 1347.3 | 225.8 | 418 | 27084 | 17967 | 930.9 | 206 | 746.8
Sphene | Spn | Titanite | 1473.8 | 23.8 | 404 | 6459 | 40529 | 372.3 | 431.3 | 4.5 | 8.7 | 28088 | 18188 | 70.8 | 0.7 | 484.5
Sphene | Spn | Titanite | 0.1 | 0 | 0 | 2235.6 | 22760 | 12.1 | 36.5 | 8.7 | 93 | 25867 | 16286 | 65.3 | 17 | 494.6
Sphene | Spn | Titanite | 403.8 | 0 | 0 | 4595.1 | 37678 | 57.7 | 98.2 | 0 | 0 | 29823 | 19360 | 67.5 | 3.5 | 490.9
Sphene | Spn | Titanite | 1812.1 | 76.5 | 287.5 | 6757.3 | 42612 | 403.6 | 441.6 | 3.8 | 5.2 | 30174 | 19283 | 84.8 | 0.3 | 523.1
Sphene | Spn | Titanite | 1886.1 | 627.9 | 936.1 | 7735.9 | 45561 | 192.1 | 505.5 | 3.3 | 2.5 | 29629 | 18986 | 63 | 4.6 | 513.1
Sphene | Spn | Titanite | 527.3 | 0 | 0 | 5328.6 | 38238 | 88.8 | 121.5 | 0 | 0 | 29527 | 18787 | 73.6 | 0.1 | 542.7
Sphene | Spn | Titanite | 606.3 | 0.1 | 66.7 | 5238.7 | 35788 | 413 | 352.7 | 17.8 | 40.3 | 28307 | 17977 | 58 | 0.8 | 511
Sphene | Spn | Titanite | 846.3 | 20.9 | 162.6 | 6319 | 40135 | 361.9 | 369.9 | 16.8 | 13.4 | 29252 | 18557 | 67.1 | 0.8 | 483.5
Sphene | Spn | Titanite | 1162.4 | 28.1 | 97.5 | 6085.5 | 38942 | 361.2 | 421.4 | 2.5 | 4.9 | 28592 | 18375 | 71.8 | 0 | 473.4
Sphene | Spn | Titanite | 68.3 | 0 | 0 | 3110.1 | 27074 | 8.6 | 60.2 | 0 | 47.5 | 27679 | 17390 | 71.4 | 6.6 | 551.3
Sphene | Spn | Titanite | 1581.8 | 295.9 | 272.1 | 6900.4 | 43794 | 316.3 | 552.8 | 5.1 | 6.3 | 30202 | 19528 | 70.6 | 0 | 479.7
Sphene | Spn | Titanite | 3196.1 | 3106.4 | 2154.5 | 7729.6 | 38719 | 1472.2 | 1530.1 | 359.1 | 413.2 | 24244 | 16449 | 900.1 | 210.8 | 680.5
Sphene | Spn | Titanite | 463.7 | 0 | 0 | 5078.5 | 36420 | 62.7 | 83.1 | 0 | 1.1 | 29343 | 18631 | 60.9 | 8.1 | 518
Sphene | Spn | Titanite | 2239.6 | 503.1 | 267.7 | 5957.9 | 37803 | 381.8 | 494.9 | 0 | 0 | 24157 | 15683 | 66.2 | 0 | 387.7
Sphene | Spn | Titanite | 1485.3 | 384 | 631.5 | 6686.4 | 40411 | 404.2 | 492.6 | 4.1 | 0 | 26771 | 17321 | 69 | 1.7 | 439.9
Sphene | Spn | Titanite | 1053.3 | 94.9 | 705.3 | 6394.2 | 39055 | 353.4 | 369.9 | 1.4 | 7.4 | 26276 | 16888 | 65.6 | 0.6 | 476.8
Sphene | Spn | Titanite | 365.1 | 0 | 0 | 4629.6 | 37106 | 103.4 | 122.7 | 0 | 0 | 28311 | 18608 | 65 | 0 | 474
Sphene | Spn | Titanite | 882.4 | 60.9 | 187.1 | 5596.6 | 35754 | 347.3 | 335.9 | 2.1 | 5.1 | 26392 | 17049 | 52.4 | 7.1 | 501.5
Sphene | Spn | Titanite | 1101.5 | 23.6 | 132.9 | 4741.5 | 34733 | 258.8 | 213.5 | 0 | 0 | 22971 | 15343 | 48.3 | 0 | 382.4
Vermiculite | Vrm | Clay | 1678.1 | 1626 | 28810 | 15686 | 43595 | 2220.3 | 1875.5 | 1018.4 | 8271.2 | 1756.1 | 1335.7 | 292.9 | 90.6 | 3314.5
Vermiculite | Vrm | Clay | 2244.3 | 874.1 | 21303 | 11005 | 30631 | 836.2 | 344.1 | 6 | 4693.5 | 375.1 | 426.7 | 41.6 | 20.2 | 2387.5
Vermiculite | Vrm | Clay | 940.7 | 239.4 | 14176 | 7920.1 | 22271 | 459.6 | 234.4 | 10.3 | 3313.4 | 137.4 | 375.6 | 98.5 | 23.8 | 1830.5
Vermiculite | Vrm | Clay | 345.1 | 143.6 | 19499 | 10927 | 31626 | 707.7 | 556.7 | 175.6 | 5772.9 | 467.4 | 624.1 | 76.1 | 16.3 | 2996.4
Vermiculite | Vrm | Clay | 2312.9 | 1328.1 | 30269 | 16625 | 43874 | 1755.7 | 1258.5 | 404.1 | 7953.3 | 823.6 | 652.9 | 54.9 | 25.9 | 3287.3
Vermiculite | Vrm | Clay | 799.2 | 402.9 | 7143.7 | 5435.2 | 17344 | 483.4 | 331 | 68.4 | 2238.1 | 98.7 | 163.9 | 33.1 | 12.8 | 2130.2
Vermiculite | Vrm | Clay | 483.4 | 4.5 | 23156 | 12807 | 36664 | 554.5 | 291.5 | 28.6 | 5793.8 | 513 | 665.9 | 83.1 | 19.5 | 3089.6
Vermiculite | Vrm | Clay | 1306.4 | 593.4 | 11754 | 6513.7 | 16929 | 342.2 | 159.5 | 15.6 | 2191 | 209.4 | 283.7 | 72.6 | 27.1 | 1383.5
Vermiculite | Vrm | Clay | 1524.7 | 409.7 | 20470 | 11109 | 30032 | 848.4 | 287.3 | 0.1 | 3986.4 | 111.4 | 413.8 | 60.9 | 20.1 | 2360.9
Vermiculite | Vrm | Clay | 2092.6 | 989.5 | 15973 | 8715.8 | 22275 | 621.1 | 223.5 | 3.2 | 3054 | 27.4 | 284.8 | 59.7 | 30.5 | 1943.7
Vermiculite | Vrm | Clay | 182.9 | 116.9 | 18261 | 10148 | 28080 | 634.5 | 317.8 | 164.6 | 5104.4 | 574.4 | 561.1 | 76 | 41.4 | 2524
Vermiculite | Vrm | Clay | 4993.4 | 3316.5 | 31390 | 16496 | 42914 | 2690.7 | 1879.5 | 603.6 | 6671.7 | 785.3 | 515.2 | 52.3 | 23.9 | 2973.3
Vermiculite | Vrm | Clay | 241.9 | 0.1 | 19094 | 10506 | 30463 | 424.2 | 221.6 | 26.4 | 5880 | 670.9 | 617.9 | 72.8 | 0.1 | 2983.3
Vermiculite | Vrm | Clay | 3265.4 | 2084.8 | 29754 | 15871 | 42120 | 2221.1 | 1565.9 | 520.7 | 6388.3 | 782.8 | 554.3 | 40.4 | 11.6 | 2811
Vermiculite | Vrm | Clay | 1799.8 | 1270.5 | 23759 | 13375 | 34782 | 1674.8 | 1150.1 | 613.4 | 6349.4 | 618.7 | 929.5 | 157.2 | 31.4 | 2920.3
Vermiculite | Vrm | Clay | 2536.7 | 1299.3 | 18117 | 9360 | 23751 | 751 | 300.2 | 24.6 | 3216.8 | 82.5 | 320.2 | 94.7 | 25.6 | 1925.8
Vermiculite | Vrm | Clay | 4921.9 | 2193.3 | 22348 | 11997 | 30950 | 1448.3 | 716.3 | 44.8 | 4503.5 | 121.5 | 412.2 | 63.3 | 28.4 | 2546
Vermiculite | Vrm | Clay | 4641.5 | 2448.7 | 20335 | 11110 | 27595 | 1458.8 | 799.8 | 324.4 | 4180.9 | 297.6 | 401.1 | 80 | 26.4 | 2168.5
Vermiculite | Vrm | Clay | 5198.5 | 2838.5 | 21344 | 11415 | 28203 | 1671.5 | 986.4 | 448.4 | 4427.8 | 390.8 | 367.8 | 6.9 | 0 | 2036.1
Vermiculite | Vrm | Clay | 220.3 | 0.1 | 18613 | 10660 | 31935 | 20.1 | 13.5 | 0 | 4720.4 | 184.7 | 629.9 | 46.9 | 35.7 | 2937.5
Vermiculite | Vrm | Clay | 1702.3 | 822.4 | 17792 | 9680 | 25190 | 732.5 | 255.7 | 15 | 3647.3 | 126.5 | 351.1 | 81.8 | 34 | 2174.5
Vermiculite | Vrm | Clay | 1329.8 | 868 | 29064 | 15281 | 42370 | 1521 | 1102.1 | 447 | 7311.6 | 958.6 | 610.9 | 15.9 | 0.1 | 2868.2
Vermiculite | Vrm | Clay | 624.9 | 359.3 | 23534 | 12669 | 35816 | 879.3 | 596.8 | 262.8 | 5837.1 | 669 | 637 | 54.7 | 25.4 | 2971.3
Vermiculite | Vrm | Clay | 989.2 | 301 | 24008 | 13028 | 35663 | 941.8 | 631.7 | 275.8 | 5995.2 | 470.4 | 685.3 | 54.5 | 18.4 | 2856.9
Vermiculite | Vrm | Clay | 1983.5 | 1403.6 | 20787 | 11456 | 30498 | 1275.8 | 796.5 | 318.1 | 4632.5 | 592.6 | 519.3 | 78.7 | 32.2 | 2343.6
Vermiculite | Vrm | Clay | 1369.5 | 594.2 | 21175 | 11334 | 30633 | 834.2 | 350.7 | 14.6 | 4370 | 103.3 | 440.8 | 75.9 | 36.6 | 2480.1
Vermiculite | Vrm | Clay | 510.6 | 236.1 | 27093 | 14194 | 39742 | 1099.7 | 870 | 308.8 | 7008.7 | 472.3 | 703.3 | 78.2 | 34 | 3039.4
Vermiculite | Vrm | Clay | 1440.7 | 798.4 | 19297 | 11394 | 32009 | 1154.1 | 741.7 | 277.4 | 4902.9 | 310.1 | 470.5 | 104.8 | 25 | 3716.6
Vermiculite | Vrm | Clay | 1557 | 718.6 | 19552 | 10634 | 27538 | 683 | 339 | 18 | 4235.7 | 108.7 | 517.4 | 35.5 | 28.6 | 2345.5
Vermiculite | Vrm | Clay | 1953.1 | 637.6 | 17393 | 9516.5 | 23645 | 576.7 | 197.1 | 0 | 5092.6 | 84.4 | 455.6 | 58.7 | 23.3 | 2156.7
Vermiculite | Vrm | Clay | 730.9 | 32.2 | 19206 | 10952 | 31244 | 462.2 | 134.2 | 0 | 4578.8 | 47.8 | 433.4 | 71.6 | 19.3 | 2694.8
Vermiculite | Vrm | Clay | 2225.1 | 1062.2 | 19399 | 10942 | 28507 | 1188.1 | 554 | 234.4 | 5043.6 | 488.9 | 521.7 | 48.9 | 30.4 | 2568.6
Vermiculite | Vrm | Clay | 0.1 | 0.1 | 10278 | 6363.9 | 19378 | 1.1 | 3.4 | 20.4 | 4956.3 | 389.3 | 706.9 | 70.5 | 20 | 2771.7
Vermiculite | Vrm | Clay | 0.1 | 0.1 | 10278 | 6363.9 | 19378 | 1.1 | 3.4 | 20.4 | 4956.3 | 389.3 | 706.9 | 70.5 | 20 | 2771.7
Vermiculite | Vrm | Clay | 2247.2 | 823.6 | 20257 | 11066 | 29668 | 955.3 | 388.5 | 18.1 | 4673.3 | 525.3 | 515.5 | 92.6 | 31.8 | 2531.6
Vermiculite | Vrm | Clay | 2755.2 | 1640.8 | 24057 | 12904 | 32890 | 1311.8 | 890.4 | 361.1 | 5031 | 285.5 | 476.3 | 69.7 | 18.7 | 2549.3
Vermiculite | Vrm | Clay | 1863.8 | 1134.7 | 22542 | 12520 | 32438 | 1403 | 819.5 | 370.5 | 5140.8 | 430.5 | 569.5 | 86.9 | 30.1 | 2623
Vermiculite | Vrm | Clay | 527.7 | 411.7 | 15244 | 8604.9 | 22886 | 691.7 | 369.6 | 201.5 | 3872.7 | 177.4 | 413.7 | 66.7 | 52.6 | 2198.8

## Atom_Percent
MINERAL | ABBREVIATION | GROUP | F | Na | Mg | Al | Si | P | S | Cl | K | Ca | Ti | Cr | Mn | Fe
Albite | Ab | Feldspar | 5.806452 | 25.16129 | 0 | 18.06452 | 47.74194 | 0 | 1.290323 | 0 | 1.290323 | 0.6451613 | 0 | 0 | 0 | 0
Albite | Ab | Feldspar | 1.197605 | 24.5509 | 0 | 19.76048 | 52.69461 | 0 | 0.5988024 | 0 | 1.197605 | 0 | 0 | 0 | 0 | 0
Albite | Ab | Feldspar | 4.724409 | 25.98425 | 0 | 18.89764 | 48.8189 | 0 | 0.7874016 | 0 | 0.7874016 | 0 | 0 | 0 | 0 | 0
Albite | Ab | Feldspar | 3.555556 | 26.66667 | 0 | 18.22222 | 48.44444 | 0 | 1.777778 | 0 | 1.333333 | 0 | 0 | 0 | 0 | 0
Albite | Ab | Feldspar | 0 | 19.73244 | 0 | 20.40134 | 57.85953 | 0 | 0.6688963 | 0 | 1.003344 | 0.3344482 | 0 | 0 | 0 | 0
Albite | Ab | Feldspar | 1.877934 | 22.53521 | 0 | 19.71831 | 53.99061 | 0 | 0.9389671 | 0 | 0.9389671 | 0 | 0 | 0 | 0 | 0
Albite | Ab | Feldspar | 4 | 26.22222 | 0 | 18.22222 | 47.55556 | 0.4444444 | 2.222222 | 0 | 1.333333 | 0 | 0 | 0 | 0 | 0
Albite | Ab | Feldspar | 5.607477 | 26.16822 | 0 | 18.69159 | 46.72897 | 0 | 1.869159 | 0 | 0.9345794 | 0 | 0 | 0 | 0 | 0
Albite | Ab | Feldspar | 2.970297 | 25.74257 | 0 | 18.81188 | 50.49505 | 0 | 0.990099 | 0 | 0.990099 | 0 | 0 | 0 | 0 | 0
Albite | Ab | Feldspar | 5.701754 | 27.63158 | 0 | 17.54386 | 45.17544 | 0.4385965 | 2.192982 | 0 | 1.315789 | 0 | 0 | 0 | 0 | 0
Albite | Ab | Feldspar | 4.191617 | 26.34731 | 0 | 18.56287 | 48.50299 | 0 | 1.197605 | 0 | 1.197605 | 0 | 0 | 0 | 0 | 0
Albite | Ab | Feldspar | 8.163265 | 27.04082 | 1.020408 | 16.83673 | 42.85714 | 0.5102041 | 1.530612 | 0.5102041 | 1.530612 | 0 | 0 | 0 | 0 | 0
Albite | Ab | Feldspar | 5.813953 | 26.16279 | 0.5813953 | 18.02326 | 45.93023 | 0.5813953 | 1.162791 | 0.5813953 | 1.162791 | 0 | 0 | 0 | 0 | 0
Albite | Ab | Feldspar | 3.333333 | 24.16667 | 0.4166667 | 18.75 | 50 | 0.4166667 | 0.8333333 | 0.4166667 | 1.25 | 0.4166667 | 0 | 0 | 0 | 0
Albite | Ab | Feldspar | 2.230483 | 23.79182 | 0 | 19.33086 | 52.41636 | 0.3717472 | 0.7434944 | 0 | 1.115242 | 0 | 0 | 0 | 0 | 0
Albite | Ab | Feldspar | 6.542056 | 25.23364 | 0.4672897 | 17.75701 | 45.79439 | 0.4672897 | 1.401869 | 0.4672897 | 1.401869 | 0.4672897 | 0 | 0 | 0 | 0
Albite | Ab | Feldspar | 5.154639 | 25.7732 | 0.5154639 | 18.04124 | 47.42268 | 0.5154639 | 1.030928 | 0.5154639 | 1.030928 | 0 | 0 | 0 | 0 | 0
Albite | Ab | Feldspar | 0 | 22.52747 | 0 | 20.32967 | 55.49451 | 0 | 0.5494505 | 0 | 1.098901 | 0 | 0 | 0 | 0 | 0
Albite | Ab | Feldspar | 1.724138 | 23.7069 | 0 | 19.39655 | 52.15517 | 0.4310345 | 0.862069 | 0.4310345 | 1.293103 | 0 | 0 | 0 | 0 | 0
Albite | Ab | Feldspar | 0.6896552 | 23.10345 | 0 | 19.65517 | 53.7931 | 0.3448276 | 0.6896552 | 0.3448276 | 1.37931 | 0 | 0 | 0 | 0 | 0
Albite | Ab | Feldspar | 4.6875 | 26.04167 | 0 | 18.22917 | 47.91667 | 0.5208333 | 1.041667 | 0.5208333 | 1.041667 | 0 | 0 | 0 | 0 | 0
Albite | Ab | Feldspar | 0.4273504 | 23.93162 | 0.4273504 | 19.23077 | 52.99145 | 0.4273504 | 0.8547009 | 0.4273504 | 1.282051 | 0 | 0 | 0 | 0 | 0
Albite | Ab | Feldspar | 2.259887 | 22.59887 | 0 | 19.77401 | 53.10734 | 0.5649718 | 0.5649718 | 0 | 1.129944 | 0 | 0 | 0 | 0 | 0
Albite | Ab | Feldspar | 0 | 19.85294 | 0 | 20.22059 | 56.98529 | 0.3676471 | 0.3676471 | 0 | 1.470588 | 0.3676471 | 0.3676471 | 0 | 0 | 0
Albite | Ab | Feldspar | 3.585657 | 25.89641 | 0.3984064 | 18.32669 | 48.60558 | 0.3984064 | 1.195219 | 0.3984064 | 1.195219 | 0 | 0 | 0 | 0 | 0
Albite | Ab | Feldspar | 3.731343 | 24.25373 | 0.3731343 | 18.65672 | 49.25373 | 0.3731343 | 1.119403 | 0.3731343 | 1.492537 | 0.3731343 | 0 | 0 | 0 | 0
Albite | Ab | Feldspar | 5.555556 | 26.38889 | 0 | 18.05556 | 47.22222 | 0.462963 | 0.9259259 | 0.462963 | 0.9259259 | 0 | 0 | 0 | 0 | 0
Albite | Ab | Feldspar | 3.664921 | 24.60733 | 0.5235602 | 18.84817 | 49.21466 | 0.5235602 | 1.04712 | 0.5235602 | 1.04712 | 0 | 0 | 0 | 0 | 0
Albite | Ab | Feldspar | 1.550388 | 22.86822 | 0 | 19.76744 | 53.10078 | 0.3875969 | 0.7751938 | 0.3875969 | 1.162791 | 0 | 0 | 0 | 0 | 0
Albite | Ab | Feldspar | 1.492537 | 22.88557 | 0 | 19.9005 | 53.73134 | 0.4975124 | 0.4975124 | 0 | 0.9950249 | 0 | 0 | 0 | 0 | 0
Albite | Ab | Feldspar | 3.065134 | 24.52107 | 0.3831418 | 18.77395 | 50.19157 | 0.3831418 | 1.149425 | 0.3831418 | 1.149425 | 0 | 0 | 0 | 0 | 0
Albite | Ab | Feldspar | 0 | 20.86093 | 0 | 20.19868 | 57.28477 | 0 | 0.3311258 | 0 | 1.324503 | 0 | 0 | 0 | 0 | 0
Albite | Ab | Feldspar | 1.554404 | 23.8342 | 0 | 19.68912 | 53.36788 | 0 | 0.5181347 | 0 | 1.036269 | 0 | 0 | 0 | 0 | 0
Albite | Ab | Feldspar | 4.878049 | 25.20325 | 0 | 18.69919 | 49.5935 | 0 | 0.8130081 | 0 | 0.8130081 | 0 | 0 | 0 | 0 | 0
Albite | Ab | Feldspar | 2.985075 | 24.87562 | 0.4975124 | 18.90547 | 49.75124 | 0.4975124 | 0.9950249 | 0.4975124 | 0.9950249 | 0 | 0 | 0 | 0 | 0
Albite | Ab | Feldspar | 5.421687 | 25.3012 | 0.6024096 | 18.07229 | 46.98795 | 0.6024096 | 1.204819 | 0.6024096 | 1.204819 | 0 | 0 | 0 | 0 | 0
Albite | Ab | Feldspar | 5.240175 | 26.20087 | 0.4366812 | 18.34061 | 47.16157 | 0.4366812 | 0.8733624 | 0.4366812 | 0.8733624 | 0 | 0 | 0 | 0 | 0
Albite | Ab | Feldspar | 5.797101 | 26.81159 | 0 | 18.11594 | 47.10145 | 0.7246377 | 0.7246377 | 0 | 0.7246377 | 0 | 0 | 0 | 0 | 0
Albite | Ab | Feldspar | 0 | 22.4026 | 0 | 19.80519 | 55.19481 | 0.3246753 | 0.6493506 | 0.3246753 | 1.298701 | 0 | 0 | 0 | 0 | 0
Albite | Ab | Feldspar | 7.746479 | 26.05634 | 0.7042254 | 17.60563 | 43.66197 | 0.7042254 | 1.408451 | 0.7042254 | 1.408451 | 0 | 0 | 0 | 0 | 0
Albite | Ab | Feldspar | 1.167315 | 23.3463 | 0 | 19.45525 | 53.6965 | 0.3891051 | 0.7782101 | 0 | 1.167315 | 0 | 0 | 0 | 0 | 0
Albite | Ab | Feldspar | 4.83871 | 25 | 0.4032258 | 18.14516 | 47.17742 | 0.8064516 | 1.209677 | 0.4032258 | 1.612903 | 0.4032258 | 0 | 0 | 0 | 0
Albite | Ab | Feldspar | 0.7142857 | 22.85714 | 0 | 19.64286 | 53.92857 | 0.3571429 | 0.7142857 | 0.3571429 | 1.428571 | 0 | 0 | 0 | 0 | 0
Albite | Ab | Feldspar | 1.321586 | 24.22907 | 0 | 19.82379 | 53.30396 | 0 | 0.4405286 | 0 | 0.8810573 | 0 | 0 | 0 | 0 | 0
Albite | Ab | Feldspar | 1.923077 | 25 | 0.6410256 | 19.23077 | 50.64103 | 0.6410256 | 0.6410256 | 0 | 1.282051 | 0 | 0 | 0 | 0 | 0
Albite | Ab | Feldspar | 0 | 17.56098 | 0 | 20.4878 | 58.04878 | 0 | 0.4878049 | 0 | 1.463415 | 0.4878049 | 0.4878049 | 0.4878049 | 0.4878049 | 0
Albite | Ab | Feldspar | 0 | 18.24104 | 0 | 20.52117 | 58.30619 | 0 | 0.3257329 | 0.3257329 | 1.302932 | 0.3257329 | 0.3257329 | 0.3257329 | 0 | 0
Albite | Ab | Feldspar | 0.7905138 | 22.52964 | 0 | 19.76285 | 54.54545 | 0.3952569 | 0.3952569 | 0 | 1.185771 | 0.3952569 | 0 | 0 | 0 | 0
Albite | Ab | Feldspar | 0 | 23.76238 | 0 | 20.29703 | 53.9604 | 0 | 0.4950495 | 0 | 0.990099 | 0 | 0 | 0 | 0 | 0.4950495
Albite | Ab | Feldspar | 2.173913 | 23.91304 | 0.4347826 | 19.13043 | 50.86957 | 0.4347826 | 0.8695652 | 0.4347826 | 1.304348 | 0.4347826 | 0 | 0 | 0 | 0
Albite | Ab | Feldspar | 0 | 22.61484 | 0 | 20.14134 | 55.12367 | 0.3533569 | 0.7067138 | 0 | 1.060071 | 0 | 0 | 0 | 0 | 0
Albite | Ab | Feldspar | 0 | 18.46154 | 0 | 21.53846 | 58.46154 | 0 | 0 | 0 | 1.538462 | 0 | 0 | 0 | 0 | 0
Albite | Ab | Feldspar | 0 | 19.31818 | 0 | 20.45455 | 56.81818 | 0 | 0.5681818 | 0 | 1.136364 | 0.5681818 | 0.5681818 | 0.5681818 | 0 | 0
Albite | Ab | Feldspar | 0 | 20.75472 | 0 | 23.58491 | 54.71698 | 0 | 0 | 0 | 0.9433962 | 0 | 0 | 0 | 0 | 0
Albite | Ab | Feldspar | 2.564103 | 25.21368 | 0 | 18.80342 | 50.42735 | 0.4273504 | 0.8547009 | 0.4273504 | 1.282051 | 0 | 0 | 0 | 0 | 0
Albite | Ab | Feldspar | 1.694915 | 23.72881 | 0.5649718 | 19.20904 | 51.9774 | 0.5649718 | 0.5649718 | 0.5649718 | 1.129944 | 0 | 0 | 0 | 0 | 0
Albite | Ab | Feldspar | 6.521739 | 26.08696 | 0 | 17.3913 | 43.47826 | 2.173913 | 2.173913 | 0 | 2.173913 | 0 | 0 | 0 | 0 | 0
Albite | Ab | Feldspar | 0.877193 | 23.24561 | 0 | 19.73684 | 53.94737 | 0.4385965 | 0.877193 | 0 | 0.877193 | 0 | 0 | 0 | 0 | 0
Albite | Ab | Feldspar | 0 | 23.71134 | 0 | 20.61856 | 54.63918 | 0 | 0 | 0 | 1.030928 | 0 | 0 | 0 | 0 | 0
Albite | Ab | Feldspar | 1.587302 | 22.22222 | 0 | 19.84127 | 53.1746 | 0 | 0.7936508 | 0 | 1.587302 | 0.7936508 | 0 | 0 | 0 | 0
Albite | Ab | Feldspar | 0 | 18.18182 | 0 | 20.70707 | 58.08081 | 0 | 0 | 0 | 1.515152 | 0.5050505 | 0.5050505 | 0.5050505 | 0 | 0
Apatite | Ap | Apatite | 17.21722 | 2.202202 | 0.1001001 | 0 | 0.2002002 | 27.62763 | 0.1001001 | 0.6006006 | 0 | 51.25125 | 0.2002002 | 0.1001001 | 0.3003003 | 0.1001001
Apatite | Ap | Apatite | 13.18681 | 0.5994006 | 0 | 0 | 0.0999001 | 28.57143 | 0.1998002 | 0.6993007 | 0 | 55.24476 | 0.1998002 | 0.3996004 | 0.6993007 | 0.0999001
Apatite | Ap | Apatite | 5.6 | 0.1 | 0 | 0.2 | 0.3 | 30 | 0 | 0.2 | 0 | 62.1 | 0.3 | 0.4 | 0.6 | 0.2
Apatite | Ap | Apatite | 11.0668 | 0.4985045 | 0 | 0 | 0.2991027 | 29.31206 | 0.1994018 | 0.6979063 | 0 | 56.43071 | 0.1994018 | 0.3988036 | 0.7976072 | 0.0997009
Apatite | Ap | Apatite | 11.01101 | 0.3003003 | 0 | 0 | 0.1001001 | 30.23023 | 0.1001001 | 0.6006006 | 0 | 56.95696 | 0.1001001 | 0.2002002 | 0.4004004 | 0
Apatite | Ap | Apatite | 11.8 | 3.6 | 1.1 | 0.8 | 0.7 | 27.8 | 0.3 | 0.9 | 0 | 52 | 0.2 | 0.2 | 0.5 | 0.1
Apatite | Ap | Apatite | 7.2 | 0.8 | 0.2 | 0.5 | 0.9 | 29.6 | 0.3 | 1 | 0 | 58.1 | 0.2 | 0.4 | 0.7 | 0.1
Apatite | Ap | Apatite | 2.2 | 0 | 0 | 0.1 | 0 | 15.1 | 0 | 0.2 | 1 | 80.2 | 0.2 | 0.6 | 0.1 | 0.3
Apatite | Ap | Apatite | 6.293706 | 0 | 0 | 0 | 0.0999001 | 29.87013 | 0.0999001 | 0.4995005 | 0 | 62.53746 | 0.0999001 | 0.2997003 | 0.1998002 | 0
Apatite | Ap | Apatite | 15.11512 | 0.9009009 | 0 | 0 | 0.1001001 | 28.42843 | 0.1001001 | 0.6006006 | 0 | 53.65365 | 0.2002002 | 0.3003003 | 0.6006006 | 0
Apatite | Ap | Apatite | 0 | 0 | 0 | 0 | 0 | 12.6 | 0 | 0 | 0.3 | 85.9 | 0.2 | 0.6 | 0.2 | 0.2
Apatite | Ap | Apatite | 8.617234 | 0 | 0 | 0 | 0.1002004 | 29.65932 | 0.1002004 | 0.6012024 | 0 | 60.42084 | 0.1002004 | 0.2004008 | 0.2004008 | 0
Apatite | Ap | Apatite | 2.202202 | 0 | 0 | 0 | 0.1001001 | 27.52753 | 0.1001001 | 0.4004004 | 0.1001001 | 69.26927 | 0.1001001 | 0.2002002 | 0 | 0
Apatite | Ap | Apatite | 5.2 | 0 | 0 | 0 | 0 | 24.2 | 0 | 0.3 | 0 | 69.9 | 0.2 | 0.2 | 0 | 0
Apatite | Ap | Apatite | 7.4 | 0 | 0 | 0 | 0.3 | 29.5 | 0.3 | 0.7 | 0 | 60.6 | 0.2 | 0.4 | 0.5 | 0.1
Apatite | Ap | Apatite | 8.191808 | 0 | 0 | 0 | 0.2997003 | 28.07193 | 0.0999001 | 0.5994006 | 0 | 61.83816 | 0.1998002 | 0.3996004 | 0.2997003 | 0
Apatite | Ap | Apatite | 1.197605 | 0 | 0 | 0 | 0 | 24.2515 | 0 | 0.2994012 | 0.1996008 | 73.25349 | 0.1996008 | 0.3992016 | 0.0998004 | 0.0998004
Apatite | Ap | Apatite | 13.2 | 0.3 | 0 | 0 | 0.4 | 28.7 | 0.1 | 0.5 | 0 | 56.1 | 0.1 | 0.2 | 0.4 | 0
Apatite | Ap | Apatite | 11.78821 | 0.4995005 | 0 | 0 | 0.0999001 | 29.77023 | 0.1998002 | 0.5994006 | 0 | 56.04396 | 0.1998002 | 0.1998002 | 0.5994006 | 0
Apatite | Ap | Apatite | 9.9 | 0.2 | 0 | 0 | 0.2 | 29.8 | 0.3 | 0.6 | 0 | 57.7 | 0.2 | 0.4 | 0.6 | 0.1
Apatite | Ap | Apatite | 7.707708 | 0 | 0 | 0 | 0.2002002 | 30.23023 | 0.1001001 | 0.6006006 | 0 | 60.96096 | 0.1001001 | 0.1001001 | 0 | 0
Apatite | Ap | Apatite | 9.50951 | 0.1001001 | 0 | 0 | 0.3003003 | 29.52953 | 0.2002002 | 0.6006006 | 0 | 58.85886 | 0.1001001 | 0.3003003 | 0.5005005 | 0
Apatite | Ap | Apatite | 10.68931 | 0.7992008 | 0 | 0.1998002 | 0.3996004 | 29.47053 | 0.1998002 | 0.6993007 | 0 | 55.94406 | 0.1998002 | 0.3996004 | 0.8991009 | 0.0999001
Apatite | Ap | Apatite | 8.5 | 0.1 | 0 | 0 | 0.2 | 29.7 | 0.2 | 0.6 | 0 | 60.2 | 0.1 | 0.2 | 0.2 | 0
Apatite | Ap | Apatite | 8.4 | 0 | 0 | 0 | 0.2 | 30.1 | 0.1 | 0.6 | 0 | 60 | 0.1 | 0.3 | 0.2 | 0
Apatite | Ap | Apatite | 3.3 | 0 | 0 | 0 | 0.2 | 27.8 | 0.3 | 0.6 | 0.1 | 66.2 | 0.3 | 0.6 | 0.5 | 0.1
Apatite | Ap | Apatite | 10.6 | 0.1 | 0 | 0 | 0.1 | 29.4 | 0.1 | 0.6 | 0 | 58.3 | 0.2 | 0.2 | 0.4 | 0
Apatite | Ap | Apatite | 8.4 | 0 | 0 | 0 | 0.2 | 29.8 | 0.2 | 0.6 | 0 | 60.1 | 0.1 | 0.3 | 0.3 | 0
Apatite | Ap | Apatite | 10.91091 | 0.2002002 | 0 | 0 | 0.1001001 | 29.92993 | 0.1001001 | 0.6006006 | 0 | 57.45746 | 0.1001001 | 0.3003003 | 0.3003003 | 0
Apatite | Ap | Apatite | 7.6 | 0.1 | 0 | 0 | 0.2 | 30.7 | 0.1 | 0.6 | 0 | 60.1 | 0.1 | 0.3 | 0.2 | 0
Apatite | Ap | Apatite | 9.70971 | 0.2002002 | 0 | 0.1001001 | 0.3003003 | 29.52953 | 0.3003003 | 0.7007007 | 0 | 58.55856 | 0.1001001 | 0.3003003 | 0.2002002 | 0
Apatite | Ap | Apatite | 9.50951 | 0.1001001 | 0 | 0 | 0.2002002 | 29.52953 | 0.3003003 | 0.6006006 | 0 | 58.55856 | 0.2002002 | 0.4004004 | 0.6006006 | 0
Apatite | Ap | Apatite | 10.61061 | 0.2002002 | 0 | 0 | 0.2002002 | 29.32933 | 0.1001001 | 0.7007007 | 0 | 58.25826 | 0.1001001 | 0.2002002 | 0.3003003 | 0
Apatite | Ap | Apatite | 5.494505 | 0 | 0 | 0.0999001 | 0.3996004 | 28.37163 | 0.2997003 | 0.5994006 | 0 | 63.93606 | 0.1998002 | 0.2997003 | 0.1998002 | 0.0999001
Apatite | Ap | Apatite | 9.2 | 0.2 | 0 | 0 | 0.2 | 29.2 | 0.3 | 0.7 | 0 | 59 | 0.2 | 0.4 | 0.6 | 0
Apatite | Ap | Apatite | 2.2 | 0 | 0 | 0 | 0.1 | 29.2 | 0.1 | 0.6 | 0 | 67 | 0.1 | 0.4 | 0.2 | 0.1
Apatite | Ap | Apatite | 4.5 | 0 | 0 | 0.1 | 0.3 | 28.1 | 0.3 | 0.7 | 0.2 | 63.9 | 0.5 | 0.8 | 0.5 | 0.1
Apatite | Ap | Apatite | 9.89011 | 0.2997003 | 0 | 0 | 0.1998002 | 29.57043 | 0.2997003 | 0.5994006 | 0 | 58.24176 | 0.1998002 | 0.2997003 | 0.3996004 | 0
Augite | Aug | Pyroxene | 0 | 0.8991009 | 16.18382 | 7.692308 | 43.25674 | 0.0999001 | 0.5994006 | 0 | 0.0999001 | 23.57642 | 1.098901 | 0.0999001 | 0 | 6.393606
Augite | Aug | Pyroxene | 0 | 3.1 | 12.1 | 13.8 | 45 | 0.6 | 0.2 | 0 | 1.3 | 9.5 | 1.8 | 0.1 | 0.3 | 12.2
Augite | Aug | Pyroxene | 0 | 0.4 | 15.4 | 5.5 | 43.9 | 0 | 0.2 | 0 | 0 | 26.4 | 1.1 | 0.1 | 0.1 | 6.9
Augite | Aug | Pyroxene | 0 | 1.3 | 15.6 | 8.3 | 43.1 | 0.9 | 0.2 | 0 | 0.3 | 8.6 | 2.8 | 0.1 | 0.2 | 18.6
Augite | Aug | Pyroxene | 0 | 0.9009009 | 16.51652 | 6.706707 | 42.34234 | 1.101101 | 1.201201 | 0 | 0.3003003 | 24.02402 | 1.001001 | 0.2002002 | 0 | 5.705706
Augite | Aug | Pyroxene | 0 | 0.4 | 17.6 | 5.5 | 44.8 | 0.2 | 0.4 | 0 | 0 | 24.3 | 0.4 | 0 | 0 | 6.4
Augite | Aug | Pyroxene | 0 | 0.7992008 | 17.78222 | 6.893107 | 43.85614 | 0.1998002 | 0.1998002 | 0 | 0 | 23.07692 | 1.098901 | 0.0999001 | 0.0999001 | 5.894106
Augite | Aug | Pyroxene | 0 | 0.1001001 | 4.904905 | 3.103103 | 18.21822 | 0 | 0 | 0.2002002 | 1.101101 | 42.84284 | 3.403403 | 1.701702 | 1.901902 | 22.52252
Augite | Aug | Pyroxene | 0 | 0.5 | 16.5 | 4.4 | 45 | 0.1 | 0.7 | 0 | 0.2 | 25.4 | 0.9 | 0.1 | 0 | 6.2
Augite | Aug | Pyroxene | 0 | 0.0999001 | 13.88611 | 5.094905 | 40.05994 | 0.0999001 | 0 | 0.0999001 | 0.2997003 | 30.36963 | 1.498501 | 0.3996004 | 0.2997003 | 7.792208
Augite | Aug | Pyroxene | 0 | 0.501002 | 15.93186 | 6.112224 | 42.68537 | 0 | 0.4008016 | 0 | 0.1002004 | 26.65331 | 1.102204 | 0.1002004 | 0 | 6.412826
Augite | Aug | Pyroxene | 0 | 0.0999001 | 12.08791 | 4.295704 | 33.86613 | 0 | 0 | 0.1998002 | 1.198801 | 30.46953 | 2.197802 | 0.7992008 | 0.8991009 | 13.88611
Augite | Aug | Pyroxene | 0 | 0.0998004 | 10.47904 | 4.391218 | 33.13373 | 0 | 0.0998004 | 0.0998004 | 0.5988024 | 35.22954 | 2.49501 | 0.7984032 | 0.6986028 | 11.87625
Augite | Aug | Pyroxene | 0 | 0.6993007 | 7.092907 | 3.396603 | 20.17982 | 0 | 0 | 0.1998002 | 1.198801 | 42.35764 | 2.897103 | 1.398601 | 1.498501 | 19.08092
Augite | Aug | Pyroxene | 0 | 0.6012024 | 17.13427 | 4.709419 | 44.38878 | 0.4008016 | 0.1002004 | 0 | 0 | 25.7515 | 0.9018036 | 0.1002004 | 0.1002004 | 5.811623
Augite | Aug | Pyroxene | 0 | 0.3 | 14.9 | 5.6 | 42.7 | 0 | 0.3 | 0 | 0.1 | 27.3 | 1.3 | 0.1 | 0 | 7.4
Augite | Aug | Pyroxene | 0 | 0.501002 | 16.33267 | 5.811623 | 43.78758 | 0 | 0.501002 | 0 | 0.2004008 | 25.1503 | 1.102204 | 0.4008016 | 0.1002004 | 6.112224
Augite | Aug | Pyroxene | 0 | 0.2 | 14.6 | 5 | 43.5 | 0 | 0.2 | 0 | 0.1 | 27.8 | 1.2 | 0.1 | 0 | 7.3
Augite | Aug | Pyroxene | 0 | 0.8 | 16.7 | 6 | 43.3 | 0.1 | 0.5 | 0 | 0.1 | 25 | 1.1 | 0.1 | 0 | 6.3
Augite | Aug | Pyroxene | 0 | 0.1996008 | 11.97605 | 5.189621 | 38.32335 | 0 | 0.0998004 | 0.1996008 | 0.499002 | 30.73852 | 2.095808 | 0.5988024 | 0.499002 | 9.580838
Augite | Aug | Pyroxene | 0 | 1.598402 | 16.88312 | 5.894106 | 43.35664 | 0.3996004 | 0.8991009 | 0 | 0.0999001 | 23.07692 | 1.098901 | 0.0999001 | 0 | 6.593407
Augite | Aug | Pyroxene | 0 | 0.8008008 | 18.11812 | 5.105105 | 44.64464 | 0.1001001 | 0.7007007 | 0 | 0.1001001 | 23.92392 | 0.8008008 | 0.3003003 | 0 | 5.405405
Augite | Aug | Pyroxene | 0 | 1.098901 | 16.58342 | 5.894106 | 42.95704 | 0.0999001 | 0.4995005 | 0 | 0.0999001 | 24.77522 | 1.298701 | 0.0999001 | 0.0999001 | 6.493506
Augite | Aug | Pyroxene | 0 | 0.4 | 14.6 | 5.8 | 42.9 | 0 | 0.2 | 0 | 0.1 | 27.1 | 1.3 | 0.1 | 0.1 | 7.4
Augite | Aug | Pyroxene | 0 | 0.4004004 | 15.01502 | 5.605606 | 42.74274 | 0 | 0.3003003 | 0 | 0.1001001 | 27.12713 | 1.401401 | 0.1001001 | 0.1001001 | 7.107107
Augite | Aug | Pyroxene | 0 | 1.1 | 17.3 | 5.9 | 44 | 0.1 | 0.6 | 0 | 0.2 | 23.2 | 1.2 | 0.3 | 0.1 | 6
Augite | Aug | Pyroxene | 0 | 0.3003003 | 16.11612 | 5.205205 | 44.34434 | 0 | 0.3003003 | 0 | 0.1001001 | 26.42643 | 0.8008008 | 0.1001001 | 0 | 6.306306
Augite | Aug | Pyroxene | 0 | 0.3003003 | 12.41241 | 5.705706 | 38.93894 | 0 | 0.1001001 | 0 | 0.4004004 | 30.23023 | 1.801802 | 0.4004004 | 0.3003003 | 9.409409
Augite | Aug | Pyroxene | 0 | 0.4995005 | 16.38362 | 5.594406 | 44.45554 | 0 | 0.5994006 | 0 | 0.1998002 | 25.17483 | 0.7992008 | 0.0999001 | 0 | 6.193806
Augite | Aug | Pyroxene | 0 | 0.8008008 | 15.31532 | 6.606607 | 43.74374 | 0 | 0.5005005 | 0 | 0.2002002 | 24.72472 | 1.101101 | 0.1001001 | 0 | 6.906907
Augite | Aug | Pyroxene | 0 | 0.1 | 14.9 | 4.9 | 43.1 | 0 | 0.2 | 0 | 0.2 | 27.7 | 1.3 | 0.4 | 0.2 | 7
Augite | Aug | Pyroxene | 0 | 0.1 | 13.7 | 4.7 | 41.3 | 0 | 0.1 | 0 | 0.2 | 30.4 | 1.3 | 0.1 | 0.1 | 8
Augite | Aug | Pyroxene | 0 | 0.7 | 16.2 | 6.2 | 43.3 | 0.1 | 0.5 | 0 | 0.2 | 24.5 | 1.3 | 0.4 | 0.2 | 6.4
Augite | Aug | Pyroxene | 0 | 0.4 | 15.7 | 6.3 | 41.8 | 0.1 | 0.3 | 0 | 0.1 | 26.8 | 1.3 | 0.1 | 0.1 | 7
Augite | Aug | Pyroxene | 0 | 0.8 | 16.5 | 5.8 | 43.4 | 0.1 | 0.4 | 0 | 0.1 | 25.3 | 1.1 | 0.1 | 0 | 6.4
Augite | Aug | Pyroxene | 0 | 1.1 | 16.9 | 6.2 | 44.4 | 0.1 | 0.8 | 0 | 0.1 | 23.8 | 0.8 | 0.1 | 0 | 5.7
Augite | Aug | Pyroxene | 0 | 0.5994006 | 16.28372 | 6.093906 | 43.25674 | 0 | 0.5994006 | 0 | 0.2997003 | 24.87512 | 1.198801 | 0.4995005 | 0.0999001 | 6.193806
Augite | Aug | Pyroxene | 0 | 1.1 | 17 | 6.4 | 43.7 | 0.2 | 0.7 | 0 | 0.1 | 23.5 | 1.2 | 0.1 | 0 | 6
Augite | Aug | Pyroxene | 0 | 0 | 4.904905 | 2.502503 | 21.32132 | 0 | 0.1001001 | 0.3003003 | 1.401401 | 44.54454 | 3.503504 | 1.501502 | 1.601602 | 18.31832
Augite | Aug | Pyroxene | 0 | 0 | 10.9 | 4.1 | 36.4 | 0 | 0.1 | 0.2 | 0.7 | 34.2 | 2.2 | 0.9 | 0.6 | 9.7
Augite | Aug | Pyroxene | 0.6993007 | 0.8991009 | 18.88112 | 5.594406 | 44.75524 | 0.1998002 | 0.3996004 | 0 | 0 | 22.37762 | 0.8991009 | 0.0999001 | 0 | 5.194805
Augite | Aug | Pyroxene | 0 | 0.6 | 17.4 | 4.1 | 44.4 | 0 | 0.6 | 0 | 0.1 | 25.7 | 0.8 | 0.1 | 0 | 6.2
Augite | Aug | Pyroxene | 0 | 0.1998002 | 14.48551 | 5.594406 | 42.55744 | 0 | 0.0999001 | 0 | 0.1998002 | 27.67233 | 1.198801 | 0.0999001 | 0.0999001 | 7.792208
Biotite | Bt | Mica | 3.696304 | 0.2997003 | 17.38262 | 11.98801 | 36.26374 | 0 | 0.0999001 | 0 | 12.08791 | 0.0999001 | 1.698302 | 0 | 0.4995005 | 15.88412
Biotite | Bt | Mica | 4.604605 | 0.6006006 | 19.11912 | 12.61261 | 35.53554 | 0.1001001 | 0.2002002 | 0 | 11.01101 | 0 | 1.401401 | 0.1001001 | 0.4004004 | 14.31431
Biotite | Bt | Mica | 4.695305 | 0.5994006 | 18.98102 | 12.58741 | 35.46454 | 0.0999001 | 0.0999001 | 0 | 10.88911 | 0.0999001 | 1.498501 | 0.0999001 | 0.3996004 | 14.48551
Biotite | Bt | Mica | 3.493014 | 0.2994012 | 16.96607 | 11.77645 | 36.22754 | 0 | 0.2994012 | 0 | 12.67465 | 0.1996008 | 1.796407 | 0.0998004 | 0.499002 | 15.66866
Biotite | Bt | Mica | 3.907816 | 0.1002004 | 19.03808 | 12.52505 | 36.97395 | 0.1002004 | 0.1002004 | 0 | 11.62325 | 0 | 1.503006 | 0 | 0.3006012 | 13.82766
Biotite | Bt | Mica | 3.803804 | 0.4004004 | 18.81882 | 12.51251 | 37.03704 | 0.1001001 | 0.1001001 | 0 | 11.51151 | 0.1001001 | 1.501502 | 0 | 0.4004004 | 13.71371
Biotite | Bt | Mica | 4.304304 | 0.6006006 | 18.21822 | 12.21221 | 36.63664 | 0.1001001 | 0.3003003 | 0 | 11.21121 | 0.1001001 | 1.501502 | 0.1001001 | 0.4004004 | 14.31431
Biotite | Bt | Mica | 3.996004 | 1.398601 | 18.58142 | 12.28771 | 35.26474 | 0.4995005 | 0.1998002 | 0 | 10.58941 | 0.0999001 | 1.398601 | 0.0999001 | 0.4995005 | 15.08492
Biotite | Bt | Mica | 3.996004 | 0.4995005 | 18.28172 | 12.18781 | 36.86314 | 0 | 0.3996004 | 0 | 11.68831 | 0.0999001 | 1.598402 | 0.0999001 | 0.3996004 | 13.88611
Biotite | Bt | Mica | 4.3 | 0.4 | 17.6 | 11.9 | 35.5 | 0.1 | 0.3 | 0 | 11.8 | 0.2 | 1.6 | 0.1 | 0.5 | 15.7
Biotite | Bt | Mica | 3.811434 | 0.3009027 | 17.85356 | 11.93581 | 36.50953 | 0 | 0.2006018 | 0 | 12.33701 | 0.1003009 | 1.604814 | 0 | 0.4012036 | 14.94483
Biotite | Bt | Mica | 4.386839 | 0.3988036 | 18.34497 | 12.36291 | 35.59322 | 0.0997009 | 0 | 0.0997009 | 11.4656 | 0.0997009 | 1.595214 | 0.0997009 | 0.4985045 | 14.95513
Biotite | Bt | Mica | 4.99002 | 1.097804 | 19.06188 | 12.37525 | 36.02794 | 0.1996008 | 0.3992016 | 0 | 10.27944 | 0.1996008 | 1.397206 | 0.0998004 | 0.2994012 | 13.57285
Biotite | Bt | Mica | 4.804805 | 0.9009009 | 18.61862 | 12.21221 | 35.63564 | 0.2002002 | 0.3003003 | 0 | 10.91091 | 0.2002002 | 1.501502 | 0 | 0.4004004 | 14.31431
Biotite | Bt | Mica | 4.509018 | 0.2004008 | 18.63727 | 12.42485 | 35.97194 | 0.1002004 | 0.2004008 | 0 | 11.42285 | 0.2004008 | 1.402806 | 0 | 0.4008016 | 14.52906
Biotite | Bt | Mica | 4 | 0.6 | 17.8 | 12.1 | 35.6 | 0 | 0.2 | 0 | 11.7 | 0.2 | 1.6 | 0.1 | 0.5 | 15.6
Biotite | Bt | Mica | 4.5 | 0.9 | 18.4 | 12.4 | 36 | 0.2 | 0.2 | 0 | 10.4 | 0.1 | 1.6 | 0.1 | 0.4 | 14.8
Biotite | Bt | Mica | 3.8 | 0.5 | 18.7 | 12.5 | 36.8 | 0 | 0.4 | 0 | 11.7 | 0.1 | 1.5 | 0 | 0.4 | 13.6
Biotite | Bt | Mica | 4.704705 | 0.7007007 | 18.81882 | 12.31231 | 36.03604 | 0.1001001 | 0.2002002 | 0 | 10.71071 | 0.2002002 | 1.501502 | 0.1001001 | 0.4004004 | 14.21421
Biotite | Bt | Mica | 4.2 | 0.2 | 18.2 | 12.2 | 36.3 | 0 | 0.1 | 0 | 11.5 | 0.1 | 1.6 | 0.1 | 0.4 | 15.1
Biotite | Bt | Mica | 4.3 | 0.7 | 18.7 | 12.3 | 35.8 | 0.1 | 0.3 | 0 | 11.1 | 0.2 | 1.6 | 0.1 | 0.4 | 14.4
Biotite | Bt | Mica | 4.008016 | 0.3006012 | 19.23848 | 12.62525 | 37.37475 | 0.1002004 | 0.2004008 | 0 | 11.52305 | 0 | 1.402806 | 0 | 0.3006012 | 12.92585
Biotite | Bt | Mica | 10.51051 | 3.803804 | 18.31832 | 11.81181 | 31.63163 | 0.9009009 | 1.401401 | 0.2002002 | 9.109109 | 0.3003003 | 1.101101 | 0 | 0.3003003 | 10.61061
Biotite | Bt | Mica | 3.992016 | 0.499002 | 19.06188 | 12.57485 | 37.12575 | 0.0998004 | 0.2994012 | 0 | 11.27745 | 0.0998004 | 1.497006 | 0.0998004 | 0.3992016 | 12.97405
Biotite | Bt | Mica | 4.704705 | 0.6006006 | 18.81882 | 12.61261 | 35.53554 | 0 | 0 | 0 | 10.81081 | 0 | 1.601602 | 0.1001001 | 0.4004004 | 14.81481
Biotite | Bt | Mica | 4.9 | 0.7 | 18.6 | 12.5 | 35.5 | 0.1 | 0.3 | 0 | 10.6 | 0.2 | 1.5 | 0.1 | 0.4 | 14.6
Biotite | Bt | Mica | 4.108216 | 0.501002 | 18.03607 | 12.22445 | 36.17234 | 0 | 0.2004008 | 0 | 11.72345 | 0.1002004 | 1.603206 | 0.1002004 | 0.4008016 | 14.82966
Biotite | Bt | Mica | 3.603604 | 0.2002002 | 17.41742 | 12.01201 | 36.43644 | 0 | 0.1001001 | 0 | 12.11211 | 0.1001001 | 1.701702 | 0.1001001 | 0.5005005 | 15.71572
Biotite | Bt | Mica | 4.495504 | 0.5994006 | 19.08092 | 12.58741 | 36.66334 | 0.0999001 | 0.2997003 | 0 | 11.08891 | 0.0999001 | 1.398601 | 0.0999001 | 0.3996004 | 13.08691
Biotite | Bt | Mica | 4.004004 | 0.5005005 | 18.31832 | 12.41241 | 36.93694 | 0 | 0.4004004 | 0 | 11.51151 | 0.1001001 | 1.601602 | 0.1001001 | 0.4004004 | 13.71371
Biotite | Bt | Mica | 4.104104 | 0.3003003 | 18.81882 | 12.41241 | 36.83684 | 0.1001001 | 0.1001001 | 0 | 11.71171 | 0 | 1.501502 | 0.1001001 | 0.4004004 | 13.61361
Biotite | Bt | Mica | 3.9 | 0.2 | 18.6 | 12.5 | 36.6 | 0.1 | 0.1 | 0 | 11.8 | 0 | 1.6 | 0.1 | 0.4 | 14.1
Biotite | Bt | Mica | 4 | 0.5 | 19.1 | 12.6 | 36.9 | 0.1 | 0.2 | 0 | 11.3 | 0.1 | 1.5 | 0.1 | 0.3 | 13.3
Biotite | Bt | Mica | 5.01002 | 0.8016032 | 19.83968 | 12.62525 | 36.77355 | 0 | 0.2004008 | 0 | 10.42084 | 0 | 1.302605 | 0 | 0.3006012 | 12.72545
Biotite | Bt | Mica | 4 | 0.4 | 18.3 | 12.4 | 37.1 | 0 | 0.4 | 0 | 11.9 | 0.1 | 1.6 | 0.1 | 0.4 | 13.3
Biotite | Bt | Mica | 3.203203 | 0.1001001 | 16.81682 | 12.91291 | 38.73874 | 0 | 0.3003003 | 0 | 10.91091 | 0.5005005 | 1.901902 | 0 | 0.4004004 | 14.21421
Biotite | Bt | Mica | 4.004004 | 0.4004004 | 18.61862 | 12.31231 | 36.63664 | 0 | 0.3003003 | 0 | 11.91191 | 0.1001001 | 1.501502 | 0.1001001 | 0.4004004 | 13.71371
Biotite | Bt | Mica | 3.603604 | 0.4004004 | 17.81782 | 12.21221 | 36.63664 | 0 | 0.3003003 | 0 | 12.31231 | 0.1001001 | 1.601602 | 0 | 0.4004004 | 14.61461
Biotite | Bt | Mica | 4.395604 | 0.999001 | 18.98102 | 12.38761 | 36.06394 | 0.1998002 | 0.1998002 | 0 | 10.58941 | 0.0999001 | 1.498501 | 0.0999001 | 0.3996004 | 14.08591
Biotite | Bt | Mica | 3.096903 | 1.298701 | 17.08292 | 11.68831 | 34.26573 | 0.3996004 | 0.3996004 | 0.0999001 | 12.08791 | 0.3996004 | 1.798202 | 0.0999001 | 0.5994006 | 16.68332
Chlorite | Chl | Clay | 6.334842 | 1.357466 | 33.93665 | 23.07692 | 23.07692 | 0.4524887 | 0.4524887 | 0 | 0 | 0 | 0 | 0 | 0 | 11.31222
Chlorite | Chl | Clay | 2.822581 | 0.8064516 | 34.67742 | 24.59677 | 24.59677 | 0 | 0.4032258 | 0 | 0 | 0 | 0 | 0 | 0 | 12.09677
Chlorite | Chl | Clay | 8.783784 | 1.351351 | 31.75676 | 21.62162 | 24.32432 | 0 | 0.6756757 | 0 | 0 | 0 | 0 | 0 | 0 | 11.48649
Chlorite | Chl | Clay | 2.884615 | 0 | 33.65385 | 23.07692 | 24.03846 | 0 | 0 | 0 | 0 | 0 | 0 | 0 | 0 | 16.34615
Chlorite | Chl | Clay | 5.555556 | 1.111111 | 33.33333 | 22.22222 | 24.44444 | 0 | 0 | 0 | 0 | 0 | 0 | 0 | 0 | 13.33333
Chlorite | Chl | Clay | 22.10526 | 4.210526 | 26.31579 | 16.84211 | 18.94737 | 1.052632 | 1.052632 | 0 | 0 | 1.052632 | 0 | 0 | 0 | 8.421053
Chlorite | Chl | Clay | 17.46032 | 3.174603 | 28.57143 | 19.04762 | 20.63492 | 0 | 0 | 0 | 0 | 0 | 0 | 0 | 0 | 11.11111
Chlorite | Chl | Clay | 5.555556 | 0 | 33.33333 | 23.14815 | 23.14815 | 0 | 0 | 0 | 0 | 0 | 0 | 0 | 0 | 14.81481
Chlorite | Chl | Clay | 4.123711 | 0 | 32.98969 | 23.71134 | 23.71134 | 0 | 0 | 0 | 0 | 0 | 0 | 0 | 0 | 15.46392
Chlorite | Chl | Clay | 10.89109 | 1.980198 | 31.68317 | 21.78218 | 21.78218 | 0 | 0 | 0 | 0 | 0 | 0 | 0 | 0 | 11.88119
Chlorite | Chl | Clay | 1.075269 | 0 | 31.1828 | 22.58065 | 25.80645 | 0 | 0 | 0 | 0 | 0 | 0 | 0 | 0 | 19.35484
Chlorite | Chl | Clay | 9 | 2 | 33 | 22.5 | 22 | 0.5 | 0.5 | 0 | 0 | 0 | 0 | 0 | 0 | 10.5
Chlorite | Chl | Clay | 4.878049 | 0 | 34.14634 | 21.95122 | 24.39024 | 0 | 0 | 0 | 0 | 0 | 0 | 0 | 0 | 14.63415
Chlorite | Chl | Clay | 5.797101 | 0 | 33.33333 | 23.18841 | 23.18841 | 0 | 0 | 0 | 0 | 0 | 0 | 0 | 0 | 14.49275
Chlorite | Chl | Clay | 5.263158 | 0 | 33.33333 | 22.80702 | 24.5614 | 0 | 0 | 0 | 0 | 0 | 0 | 0 | 0 | 14.03509
Chlorite | Chl | Clay | 6.666667 | 0 | 34.44444 | 23.33333 | 22.22222 | 0 | 0 | 0 | 0 | 0 | 0 | 0 | 0 | 13.33333
Chlorite | Chl | Clay | 10.6383 | 3.191489 | 30.85106 | 21.2766 | 21.2766 | 0.5319149 | 1.06383 | 0.5319149 | 0.5319149 | 0 | 0 | 0 | 0 | 10.10638
Chlorite | Chl | Clay | 2.906977 | 0.5813953 | 33.72093 | 23.83721 | 23.83721 | 0 | 0 | 0 | 0 | 0 | 0 | 0 | 0 | 15.11628
Chlorite | Chl | Clay | 0 | 0 | 33.33333 | 20.83333 | 25 | 0 | 0 | 0 | 0 | 0 | 0 | 0 | 0 | 20.83333
Chlorite | Chl | Clay | 1.315789 | 0 | 19.07895 | 11.84211 | 36.18421 | 0 | 0 | 0 | 0.6578947 | 13.81579 | 0 | 0 | 0 | 17.10526
Chlorite | Chl | Clay | 1.123596 | 0 | 30.33708 | 22.47191 | 24.7191 | 0 | 0 | 0 | 1.123596 | 1.123596 | 0 | 0 | 0 | 19.10112
Chlorite | Chl | Clay | 12.34568 | 1.234568 | 32.71605 | 21.60494 | 21.60494 | 0 | 0 | 0 | 0 | 0 | 0 | 0 | 0 | 10.49383
Chlorite | Chl | Clay | 22.22222 | 3.703704 | 25.92593 | 18.51852 | 18.51852 | 0 | 0 | 0 | 0 | 0 | 0 | 0 | 0 | 11.11111
Chlorite | Chl | Clay | 16.66667 | 2.380952 | 30.95238 | 19.04762 | 19.04762 | 0 | 0 | 0 | 0 | 0 | 0 | 0 | 0 | 11.90476
Chlorite | Chl | Clay | 18.60465 | 2.325581 | 30.23256 | 18.60465 | 18.60465 | 0 | 0 | 0 | 0 | 0 | 0 | 0 | 0 | 11.62791
Chlorite | Chl | Clay | 0 | 0 | 29.62963 | 22.22222 | 25.92593 | 0 | 0 | 0 | 0 | 1.851852 | 0 | 0 | 0 | 20.37037
Chlorite | Chl | Clay | 11.11111 | 3.703704 | 25.92593 | 22.22222 | 25.92593 | 0 | 0 | 0 | 0 | 0 | 0 | 0 | 0 | 11.11111
Chlorite | Chl | Clay | 16.82243 | 3.738318 | 28.97196 | 18.69159 | 19.62617 | 0.9345794 | 0.9345794 | 0 | 0.9345794 | 0 | 0 | 0 | 0 | 9.345794
Enstatite | En | Pyroxene | 0 | 0.5994006 | 27.77223 | 0.2997003 | 47.15285 | 0 | 2.197802 | 0.6993007 | 0.2997003 | 0.1998002 | 0 | 0.0999001 | 0.1998002 | 20.47952
Enstatite | En | Pyroxene | 0 | 0 | 40.6 | 0 | 52.9 | 0.2 | 0.2 | 0.1 | 0.1 | 0.3 | 0.1 | 0.1 | 0.1 | 5.3
Enstatite | En | Pyroxene | 0 | 0 | 40 | 0.1 | 53.6 | 0.1 | 0 | 0.1 | 0.2 | 0.4 | 0.1 | 0.1 | 0.1 | 5.2
Enstatite | En | Pyroxene | 0 | 0.6006006 | 38.13814 | 0.9009009 | 48.34835 | 0.7007007 | 1.001001 | 1.801802 | 0.1001001 | 0 | 0 | 0.1001001 | 0.1001001 | 8.208208
Enstatite | En | Pyroxene | 0 | 0 | 40.4 | 0.2 | 53.4 | 0.1 | 0.2 | 0.1 | 0.2 | 0.4 | 0.1 | 0.2 | 0 | 4.7
Enstatite | En | Pyroxene | 0 | 0 | 39.36064 | 0.0999001 | 53.64635 | 0 | 0 | 0.0999001 | 0.2997003 | 0.3996004 | 0.0999001 | 0.1998002 | 0.0999001 | 5.694306
Enstatite | En | Pyroxene | 0 | 0 | 37.72455 | 0.3992016 | 53.49301 | 0 | 0.5988024 | 0.0998004 | 0.3992016 | 0.499002 | 0.0998004 | 0.1996008 | 0.0998004 | 6.387226
Enstatite | En | Pyroxene | 0 | 0 | 38 | 0.6 | 52.9 | 0.2 | 0.8 | 0.3 | 0.5 | 0.4 | 0.1 | 0.2 | 0.1 | 5.9
Enstatite | En | Pyroxene | 0 | 0.7007007 | 38.53854 | 1.201201 | 50.65065 | 0.9009009 | 1.401401 | 0.5005005 | 0.6006006 | 0.3003003 | 0.1001001 | 0.1001001 | 0.1001001 | 4.904905
Enstatite | En | Pyroxene | 0 | 1.4 | 38 | 1.6 | 49.2 | 1.4 | 1.4 | 0.6 | 0.6 | 0.4 | 0 | 0 | 0.1 | 5.3
Enstatite | En | Pyroxene | 0 | 0 | 34.26573 | 0.8991009 | 60.73926 | 0.6993007 | 0.999001 | 0.3996004 | 0.5994006 | 0.1998002 | 0.0999001 | 0.0999001 | 0 | 0.999001
Enstatite | En | Pyroxene | 0 | 0 | 37.56244 | 0.5994006 | 52.44755 | 0.2997003 | 1.098901 | 0.2997003 | 0.6993007 | 0.3996004 | 0.1998002 | 0.1998002 | 0.0999001 | 6.093906
Enstatite | En | Pyroxene | 0 | 0.5005005 | 36.63664 | 1.801802 | 51.25125 | 0.8008008 | 2.102102 | 0.5005005 | 0.8008008 | 0.6006006 | 0.1001001 | 0.1001001 | 0 | 4.804805
Enstatite | En | Pyroxene | 0 | 2.197802 | 35.56444 | 1.498501 | 51.24875 | 0.8991009 | 3.096903 | 0.8991009 | 0.999001 | 0.2997003 | 0.1998002 | 0.0999001 | 0 | 2.997003
Enstatite | En | Pyroxene | 0 | 0 | 40.31936 | 0.0998004 | 53.39321 | 0.0998004 | 0.0998004 | 0.0998004 | 0.2994012 | 0.3992016 | 0.0998004 | 0.0998004 | 0.0998004 | 4.89022
Enstatite | En | Pyroxene | 0 | 0 | 40.4 | 0.5 | 55.1 | 0.1 | 0.1 | 0.1 | 0.2 | 0.1 | 0.1 | 0.1 | 0 | 3.2
Enstatite | En | Pyroxene | 0 | 1.9 | 29.8 | 3 | 48.4 | 1.7 | 2.6 | 0.9 | 1 | 7.6 | 0.1 | 0.4 | 0 | 2.6
Enstatite | En | Pyroxene | 0 | 1.198801 | 34.36563 | 1.798202 | 48.05195 | 0.999001 | 2.697303 | 1.898102 | 1.198801 | 0.4995005 | 0.1998002 | 0.1998002 | 0.0999001 | 6.793207
Enstatite | En | Pyroxene | 0 | 0 | 37.76224 | 0.3996004 | 52.54745 | 0.0999001 | 0.999001 | 0.2997003 | 0.3996004 | 0.6993007 | 0.0999001 | 0.1998002 | 0.0999001 | 6.393606
Enstatite | En | Pyroxene | 0 | 0.999001 | 37.66234 | 1.098901 | 50.54945 | 0.6993007 | 2.297702 | 0.4995005 | 0.7992008 | 0.999001 | 0.0999001 | 0.0999001 | 0 | 4.195804
Enstatite | En | Pyroxene | 0 | 1.701702 | 36.83684 | 1.401401 | 48.64865 | 0.8008008 | 2.602603 | 0.6006006 | 1.001001 | 0.5005005 | 0.3003003 | 0.2002002 | 0.1001001 | 5.305305
Enstatite | En | Pyroxene | 0 | 0 | 40.15984 | 0.0999001 | 53.44655 | 0.0999001 | 0.2997003 | 0.0999001 | 0.1998002 | 0.3996004 | 0.0999001 | 0.0999001 | 0.0999001 | 4.895105
Enstatite | En | Pyroxene | 0 | 0 | 39.22156 | 0.0998004 | 53.49301 | 0 | 0.0998004 | 0.0998004 | 0.2994012 | 0.3992016 | 0.0998004 | 0.1996008 | 0.0998004 | 5.888224
Enstatite | En | Pyroxene | 0 | 0 | 37.36264 | 1.098901 | 50.74925 | 0.6993007 | 2.197802 | 0.5994006 | 0.7992008 | 0.5994006 | 0.0999001 | 0.5994006 | 0.0999001 | 5.094905
Enstatite | En | Pyroxene | 0 | 0 | 39.53954 | 0.1001001 | 53.85385 | 0 | 0 | 0.1001001 | 0.3003003 | 0.4004004 | 0.1001001 | 0.1001001 | 0.1001001 | 5.405405
Enstatite | En | Pyroxene | 0 | 0.4 | 40 | 0.6 | 50.9 | 0.8 | 0.9 | 0.6 | 0.7 | 0.5 | 0.1 | 0.1 | 0.1 | 4.3
Enstatite | En | Pyroxene | 0 | 0 | 36.56344 | 0.0999001 | 61.43856 | 0.2997003 | 0.0999001 | 0.0999001 | 0.0999001 | 0 | 0.0999001 | 0.0999001 | 0 | 1.098901
Enstatite | En | Pyroxene | 0 | 0 | 40.64064 | 0 | 53.15315 | 0 | 0.5005005 | 0 | 0.2002002 | 0.1001001 | 0 | 0.1001001 | 0.1001001 | 5.205205
Enstatite | En | Pyroxene | 0 | 0.1 | 38.8 | 0 | 52.7 | 0.2 | 0.7 | 0 | 0.2 | 2.9 | 0.1 | 0.1 | 0.1 | 4.1
Enstatite | En | Pyroxene | 0 | 0 | 41.7 | 1.1 | 50.9 | 0.3 | 0.4 | 0 | 0.1 | 0.2 | 0.1 | 0.4 | 0.1 | 4.7
Enstatite | En | Pyroxene | 0 | 0 | 41.44144 | 0 | 52.95295 | 0.2002002 | 0.2002002 | 0.1001001 | 0.2002002 | 0.3003003 | 0.1001001 | 0.1001001 | 0 | 4.404404
Enstatite | En | Pyroxene | 0 | 0.0999001 | 39.66034 | 0.1998002 | 52.54745 | 0.0999001 | 1.598402 | 0 | 0.2997003 | 0.0999001 | 0.0999001 | 0 | 0.0999001 | 5.194805
Enstatite | En | Pyroxene | 0 | 0 | 40.3 | 0.1 | 51 | 0.1 | 0.4 | 0 | 0.2 | 0.2 | 0.1 | 1.8 | 0.1 | 5.7
Enstatite | En | Pyroxene | 0 | 0 | 40.5 | 0.1 | 53.6 | 0.1 | 0.1 | 0.1 | 0.2 | 0.4 | 0 | 0.1 | 0.1 | 4.7
Enstatite | En | Pyroxene | 0 | 0 | 38 | 0.3 | 53.6 | 0 | 0.8 | 0 | 0.2 | 0.5 | 0.1 | 0.2 | 0.1 | 6.2
Enstatite | En | Pyroxene | 0 | 0 | 38.6 | 0.3 | 53.6 | 0 | 0.1 | 0.1 | 0.3 | 0.5 | 0.1 | 0.2 | 0.1 | 6.1
Enstatite | En | Pyroxene | 0 | 0 | 35.2 | 0.1 | 53 | 0 | 0.2 | 0.1 | 0.5 | 0.6 | 0.1 | 0.2 | 0.2 | 9.8
Enstatite | En | Pyroxene | 0 | 0 | 39.23924 | 0.1001001 | 51.65165 | 0 | 0.2002002 | 0 | 0.2002002 | 0.2002002 | 0.1001001 | 1.301301 | 0.1001001 | 6.906907
Enstatite | En | Pyroxene | 0 | 0 | 38.97796 | 0.2004008 | 53.40681 | 0 | 0.4008016 | 0 | 0.2004008 | 0.4008016 | 0.1002004 | 0.1002004 | 0.1002004 | 6.112224
Enstatite | En | Pyroxene | 0 | 0 | 40.8 | 0.7 | 52.3 | 0.1 | 0.1 | 0.1 | 0.2 | 0.2 | 0.1 | 0.2 | 0.1 | 5.1
Enstatite | En | Pyroxene | 0 | 0 | 39.93994 | 0.2002002 | 53.05305 | 0 | 0.4004004 | 0 | 0 | 0.1001001 | 0 | 0.1001001 | 0.1001001 | 6.106106
Enstatite | En | Pyroxene | 0 | 0.9018036 | 38.37675 | 1.202405 | 50.7014 | 0.9018036 | 1.503006 | 0.501002 | 0.7014028 | 0.3006012 | 0 | 0 | 0 | 4.90982
Enstatite | En | Pyroxene | 0 | 0.8991009 | 37.76224 | 1.298701 | 50.84915 | 0.8991009 | 1.998002 | 0.4995005 | 0.6993007 | 0.4995005 | 0 | 0.0999001 | 0 | 4.495504
Enstatite | En | Pyroxene | 0 | 0 | 40.2 | 0 | 53.8 | 0.1 | 0.1 | 0.1 | 0.2 | 0.2 | 0.1 | 0.1 | 0.1 | 5
Enstatite | En | Pyroxene | 0 | 0 | 39.46054 | 0.1998002 | 53.74625 | 0.0999001 | 0.1998002 | 0.0999001 | 0.1998002 | 0.3996004 | 0.0999001 | 0.1998002 | 0.0999001 | 5.194805
Hornblende | Hbl | Amphibole | 0 | 3.996004 | 23.17682 | 4.995005 | 47.95205 | 0 | 0.999001 | 0.0999001 | 0.4995005 | 12.08791 | 0.8991009 | 0.0999001 | 0 | 5.194805
Hornblende | Hbl | Amphibole | 0 | 4.3 | 23.1 | 5.2 | 47.5 | 0 | 0.9 | 0.1 | 0.5 | 12 | 0.9 | 0.1 | 0 | 5.4
Hornblende | Hbl | Amphibole | 0 | 3.61809 | 21.70854 | 4.824121 | 45.62814 | 0.1005025 | 1.005025 | 0.4020101 | 0.8040201 | 14.07035 | 1.105528 | 0.4020101 | 0.1005025 | 6.231156
Hornblende | Hbl | Amphibole | 0 | 3.996004 | 24.87512 | 5.194805 | 48.05195 | 0.0999001 | 0.2997003 | 0.1998002 | 0.2997003 | 11.58841 | 0.5994006 | 0 | 0 | 4.795205
Hornblende | Hbl | Amphibole | 0 | 4.7 | 24.9 | 5.7 | 47.3 | 0.1 | 0.8 | 0.2 | 0.3 | 10.9 | 0.6 | 0 | 0 | 4.5
Hornblende | Hbl | Amphibole | 0 | 3.603604 | 23.62362 | 5.105105 | 48.14815 | 0 | 0.8008008 | 0.1001001 | 0.4004004 | 12.31231 | 0.6006006 | 0.1001001 | 0 | 5.205205
Hornblende | Hbl | Amphibole | 0 | 2.702703 | 19.11912 | 4.104104 | 43.04304 | 0 | 0.2002002 | 0.3003003 | 0.9009009 | 17.81782 | 1.601602 | 0.4004004 | 0.3003003 | 9.50951
Hornblende | Hbl | Amphibole | 0 | 3.496503 | 23.07692 | 4.995005 | 48.05195 | 0 | 0.8991009 | 0.1998002 | 0.4995005 | 12.68731 | 0.6993007 | 0.0999001 | 0 | 5.294705
Hornblende | Hbl | Amphibole | 0 | 2.297702 | 22.47752 | 4.595405 | 48.95105 | 0 | 0.6993007 | 0.1998002 | 0.4995005 | 13.68631 | 0.6993007 | 0.0999001 | 0 | 5.794206
Hornblende | Hbl | Amphibole | 0 | 4.5 | 23.4 | 5.8 | 46.9 | 0 | 1 | 0.2 | 0.4 | 11.8 | 0.7 | 0.1 | 0 | 5.2
Hornblende | Hbl | Amphibole | 0 | 3.896104 | 24.67532 | 4.595405 | 48.55145 | 0.0999001 | 0.3996004 | 0.0999001 | 0.2997003 | 11.48851 | 0.8991009 | 0.0999001 | 0 | 4.895105
Hornblende | Hbl | Amphibole | 0 | 2.694611 | 23.05389 | 4.790419 | 48.8024 | 0 | 0.6986028 | 0.1996008 | 0.499002 | 12.87425 | 0.6986028 | 0.0998004 | 0 | 5.588822
Hornblende | Hbl | Amphibole | 0 | 3.3 | 22.2 | 4.7 | 48.2 | 0 | 0.7 | 0.1 | 0.5 | 13.4 | 0.7 | 0.1 | 0 | 6.1
Hornblende | Hbl | Amphibole | 0 | 3.4 | 23.1 | 4.7 | 48.3 | 0 | 0.5 | 0.2 | 0.4 | 13.1 | 0.7 | 0.1 | 0 | 5.5
Hornblende | Hbl | Amphibole | 0 | 2.302302 | 21.22122 | 4.404404 | 47.34735 | 0 | 0.1001001 | 0.1001001 | 0.5005005 | 15.81582 | 0.9009009 | 0.1001001 | 0.1001001 | 7.107107
Hornblende | Hbl | Amphibole | 0 | 3.992016 | 23.15369 | 5.389222 | 47.50499 | 0 | 0.7984032 | 0.0998004 | 0.499002 | 12.37525 | 0.7984032 | 0.0998004 | 0 | 5.289421
Hornblende | Hbl | Amphibole | 0 | 2.5 | 20.2 | 4.8 | 46.1 | 0 | 0.2 | 0.3 | 0.8 | 15.7 | 1.4 | 0.3 | 0.1 | 7.6
Hornblende | Hbl | Amphibole | 0 | 3.7 | 22.9 | 5.3 | 48 | 0 | 0.7 | 0.2 | 0.5 | 12.6 | 0.7 | 0.1 | 0 | 5.3
Hornblende | Hbl | Amphibole | 0 | 6.493506 | 23.87612 | 6.193806 | 43.75624 | 0.8991009 | 1.698302 | 0.6993007 | 0.8991009 | 10.28971 | 0.8991009 | 0.0999001 | 0 | 4.195804
Hornblende | Hbl | Amphibole | 0 | 4.108216 | 23.8477 | 5.410822 | 47.49499 | 0 | 0.2004008 | 0.2004008 | 0.4008016 | 12.22445 | 0.8016032 | 0 | 0 | 5.310621
Hornblende | Hbl | Amphibole | 0 | 3.7 | 24.3 | 4.5 | 48.7 | 0 | 0.2 | 0.2 | 0.3 | 11.9 | 1 | 0.1 | 0 | 5.1
Hornblende | Hbl | Amphibole | 0 | 2.8 | 23 | 3.8 | 47.3 | 0 | 0.4 | 0.1 | 0.4 | 15.2 | 0.6 | 0.1 | 0 | 6.3
Hornblende | Hbl | Amphibole | 0 | 2.602603 | 21.12112 | 3.603604 | 44.64464 | 0 | 0.3003003 | 0.1001001 | 0.5005005 | 17.01702 | 1.001001 | 0.1001001 | 0.1001001 | 8.908909
Hornblende | Hbl | Amphibole | 0 | 2.9 | 19.3 | 4.7 | 43.8 | 0 | 0.6 | 0.6 | 1.3 | 16 | 2 | 0.7 | 0.3 | 7.8
Hornblende | Hbl | Amphibole | 0 | 4.2 | 24.3 | 5.2 | 47.9 | 0 | 0.4 | 0.2 | 0.3 | 11.4 | 0.9 | 0.1 | 0 | 5.1
Hornblende | Hbl | Amphibole | 0 | 3.9 | 24.5 | 4.9 | 48.1 | 0 | 0.3 | 0.2 | 0.3 | 12 | 0.7 | 0 | 0 | 5.1
Hornblende | Hbl | Amphibole | 0 | 3.393214 | 21.45709 | 5.489022 | 47.00599 | 0 | 0.5988024 | 0.1996008 | 0.5988024 | 13.87226 | 0.998004 | 0.0998004 | 0 | 6.287425
Hornblende | Hbl | Amphibole | 0 | 2.9 | 22.5 | 5 | 48.2 | 0 | 0.5 | 0.2 | 0.5 | 13.4 | 0.8 | 0.1 | 0 | 5.9
Hornblende | Hbl | Amphibole | 0 | 3.7 | 25.4 | 5.4 | 48 | 0.1 | 0.5 | 0.2 | 0.2 | 11 | 0.5 | 0 | 0 | 5
Hornblende | Hbl | Amphibole | 0 | 1.302605 | 23.8477 | 1.402806 | 52.10421 | 0 | 0.6012024 | 0 | 0.2004008 | 14.12826 | 0.1002004 | 0.1002004 | 0 | 6.212425
Hornblende | Hbl | Amphibole | 0 | 3.603604 | 22.72272 | 4.504505 | 47.34735 | 0 | 1.101101 | 0.2002002 | 0.4004004 | 13.01301 | 0.7007007 | 0.1001001 | 0 | 6.306306
Hornblende | Hbl | Amphibole | 0 | 3.2 | 21.4 | 4.7 | 47.7 | 0 | 0.5 | 0.3 | 0.7 | 13.9 | 1.3 | 0.1 | 0 | 6.2
Hornblende | Hbl | Amphibole | 0 | 3.7 | 24 | 5.7 | 47.4 | 0.1 | 0.3 | 0.2 | 0.4 | 12 | 0.8 | 0.1 | 0 | 5.3
Hornblende | Hbl | Amphibole | 0 | 4 | 24.1 | 5.4 | 47.8 | 0 | 0.2 | 0.2 | 0.4 | 11.9 | 0.8 | 0 | 0 | 5.2
Hornblende | Hbl | Amphibole | 0 | 3 | 21.4 | 5.2 | 47 | 0 | 0.4 | 0.3 | 0.7 | 14.4 | 1.1 | 0.1 | 0 | 6.4
Hornblende | Hbl | Amphibole | 0.6006006 | 5.605606 | 24.52452 | 5.205205 | 43.64364 | 0.9009009 | 1.101101 | 0.9009009 | 1.001001 | 10.51051 | 1.101101 | 0.3003003 | 0.1001001 | 4.504505
Hornblende | Hbl | Amphibole | 0 | 3.5 | 21.9 | 5.3 | 46.9 | 0 | 0.5 | 0.2 | 0.5 | 13.7 | 1 | 0.1 | 0 | 6.4
Hornblende | Hbl | Amphibole | 0 | 3.7 | 22 | 5.3 | 47.2 | 0 | 0.7 | 0.2 | 0.5 | 13.3 | 0.9 | 0.1 | 0 | 6.1
Kaolinite | Kln | Clay | 3.614458 | 1.204819 | 1.204819 | 49.39759 | 43.37349 | 0 | 0 | 0 | 1.204819 | 0 | 0 | 0 | 0 | 0
Kaolinite | Kln | Clay | 9.756098 | 4.878049 | 2.439024 | 43.90244 | 39.02439 | 0 | 0 | 0 | 0 | 0 | 0 | 0 | 0 | 0
Kaolinite | Kln | Clay | 7.407407 | 3.703704 | 0 | 44.44444 | 40.74074 | 3.703704 | 0 | 0 | 0 | 0 | 0 | 0 | 0 | 0
Kaolinite | Kln | Clay | 4.166667 | 2.083333 | 2.083333 | 47.91667 | 43.75 | 0 | 0 | 0 | 0 | 0 | 0 | 0 | 0 | 0
Kaolinite | Kln | Clay | 4.918033 | 1.639344 | 1.639344 | 49.18033 | 42.62295 | 0 | 0 | 0 | 0 | 0 | 0 | 0 | 0 | 0
Kaolinite | Kln | Clay | 0 | 0 | 0.9174312 | 52.29358 | 45.87156 | 0 | 0 | 0 | 0 | 0 | 0 | 0 | 0 | 0.9174312
Kaolinite | Kln | Clay | 7.079646 | 2.654867 | 0.8849558 | 46.0177 | 39.82301 | 0.8849558 | 0.8849558 | 0 | 1.769912 | 0 | 0 | 0 | 0 | 0
Kaolinite | Kln | Clay | 1.052632 | 1.052632 | 1.052632 | 50.52632 | 45.26316 | 0 | 0 | 0 | 1.052632 | 0 | 0 | 0 | 0 | 0
Kaolinite | Kln | Clay | 5.882353 | 2.941176 | 2.941176 | 47.05882 | 41.17647 | 0 | 0 | 0 | 0 | 0 | 0 | 0 | 0 | 0
Kaolinite | Kln | Clay | 3.030303 | 3.030303 | 3.030303 | 45.45455 | 42.42424 | 3.030303 | 0 | 0 | 0 | 0 | 0 | 0 | 0 | 0
Kaolinite | Kln | Clay | 3.508772 | 1.754386 | 1.754386 | 49.12281 | 42.10526 | 0 | 0 | 0 | 1.754386 | 0 | 0 | 0 | 0 | 0
Kaolinite | Kln | Clay | 3.508772 | 0.877193 | 0.877193 | 50 | 42.98246 | 0 | 0.877193 | 0 | 0.877193 | 0 | 0 | 0 | 0 | 0
Kaolinite | Kln | Clay | 1.190476 | 0 | 1.190476 | 51.19048 | 45.2381 | 0 | 0 | 0 | 0 | 0 | 0 | 0 | 0 | 1.190476
Kaolinite | Kln | Clay | 8.130081 | 3.252033 | 0.8130081 | 44.71545 | 38.21138 | 1.626016 | 1.626016 | 0 | 1.626016 | 0 | 0 | 0 | 0 | 0
Kaolinite | Kln | Clay | 5.813953 | 2.325581 | 1.162791 | 47.67442 | 40.69767 | 0 | 1.162791 | 0 | 1.162791 | 0 | 0 | 0 | 0 | 0
Kaolinite | Kln | Clay | 1.086957 | 1.086957 | 1.086957 | 51.08696 | 43.47826 | 0 | 1.086957 | 0 | 1.086957 | 0 | 0 | 0 | 0 | 0
Kaolinite | Kln | Clay | 0 | 0 | 1.388889 | 52.77778 | 44.44444 | 0 | 0 | 0 | 1.388889 | 0 | 0 | 0 | 0 | 0
Kaolinite | Kln | Clay | 3.076923 | 0 | 0 | 52.30769 | 44.61538 | 0 | 0 | 0 | 0 | 0 | 0 | 0 | 0 | 0
Kaolinite | Kln | Clay | 2.272727 | 1.136364 | 1.136364 | 50 | 44.31818 | 0 | 0 | 0 | 1.136364 | 0 | 0 | 0 | 0 | 0
Kaolinite | Kln | Clay | 0 | 0 | 0 | 52.38095 | 47.61905 | 0 | 0 | 0 | 0 | 0 | 0 | 0 | 0 | 0
Kaolinite | Kln | Clay | 2.222222 | 2.222222 | 2.222222 | 48.88889 | 44.44444 | 0 | 0 | 0 | 0 | 0 | 0 | 0 | 0 | 0
Kaolinite | Kln | Clay | 3.174603 | 1.587302 | 1.587302 | 49.20635 | 42.85714 | 0 | 0 | 0 | 1.587302 | 0 | 0 | 0 | 0 | 0
Kaolinite | Kln | Clay | 10.16949 | 3.389831 | 1.694915 | 42.37288 | 37.28814 | 1.694915 | 1.694915 | 0 | 1.694915 | 0 | 0 | 0 | 0 | 0
Kaolinite | Kln | Clay | 0 | 0 | 0 | 52.17391 | 47.82609 | 0 | 0 | 0 | 0 | 0 | 0 | 0 | 0 | 0
Kaolinite | Kln | Clay | 0.9615385 | 0 | 0.9615385 | 51.92308 | 45.19231 | 0 | 0 | 0 | 0.9615385 | 0 | 0 | 0 | 0 | 0
Kaolinite | Kln | Clay | 1.515152 | 0 | 1.515152 | 51.51515 | 45.45455 | 0 | 0 | 0 | 0 | 0 | 0 | 0 | 0 | 0
Kaolinite | Kln | Clay | 2.898551 | 1.449275 | 1.449275 | 47.82609 | 42.02899 | 0.7246377 | 0.7246377 | 0 | 1.449275 | 0.7246377 | 0 | 0 | 0 | 0.7246377
Kaolinite | Kln | Clay | 2.459016 | 1.639344 | 0.8196721 | 49.18033 | 42.62295 | 0.8196721 | 0.8196721 | 0 | 0.8196721 | 0 | 0 | 0 | 0 | 0.8196721
Kaolinite | Kln | Clay | 0.7936508 | 0 | 0.7936508 | 51.5873 | 45.2381 | 0 | 0.7936508 | 0 | 0.7936508 | 0 | 0 | 0 | 0 | 0
Kaolinite | Kln | Clay | 0 | 0 | 0 | 53.24675 | 46.75325 | 0 | 0 | 0 | 0 | 0 | 0 | 0 | 0 | 0
Kaolinite | Kln | Clay | 0 | 0 | 0 | 53.33333 | 46.66667 | 0 | 0 | 0 | 0 | 0 | 0 | 0 | 0 | 0
Kaolinite | Kln | Clay | 0 | 0 | 0 | 52.94118 | 47.05882 | 0 | 0 | 0 | 0 | 0 | 0 | 0 | 0 | 0
Kaolinite | Kln | Clay | 0 | 5.263158 | 0 | 47.36842 | 42.10526 | 5.263158 | 0 | 0 | 0 | 0 | 0 | 0 | 0 | 0
Kaolinite | Kln | Clay | 0 | 2.777778 | 2.777778 | 50 | 44.44444 | 0 | 0 | 0 | 0 | 0 | 0 | 0 | 0 | 0
Kaolinite | Kln | Clay | 0 | 0 | 0 | 52.38095 | 47.61905 | 0 | 0 | 0 | 0 | 0 | 0 | 0 | 0 | 0
Kaolinite | Kln | Clay | 0 | 0 | 0.8333333 | 50.83333 | 46.66667 | 0 | 0 | 0 | 0.8333333 | 0 | 0 | 0 | 0 | 0.8333333
Kaolinite | Kln | Clay | 0 | 1.886792 | 1.886792 | 50.9434 | 45.28302 | 0 | 0 | 0 | 0 | 0 | 0 | 0 | 0 | 0
Kaolinite | Kln | Clay | 0 | 0 | 0 | 52.63158 | 47.36842 | 0 | 0 | 0 | 0 | 0 | 0 | 0 | 0 | 0
Kaolinite | Kln | Clay | 0 | 0 | 0 | 54.16667 | 45.83333 | 0 | 0 | 0 | 0 | 0 | 0 | 0 | 0 | 0
Kaolinite | Kln | Clay | 0 | 0 | 0 | 55.55556 | 44.44444 | 0 | 0 | 0 | 0 | 0 | 0 | 0 | 0 | 0
Labradorite | Lab | Feldspar | 0 | 5.685619 | 0.3344482 | 31.43813 | 41.13712 | 0.3344482 | 0.3344482 | 0 | 1.003344 | 17.72575 | 0.3344482 | 0.6688963 | 0.3344482 | 0.6688963
Labradorite | Lab | Feldspar | 1.239669 | 8.677686 | 0.4132231 | 32.2314 | 41.73554 | 0.4132231 | 0.4132231 | 0 | 0.8264463 | 13.22314 | 0 | 0.4132231 | 0 | 0.4132231
Labradorite | Lab | Feldspar | 1.754386 | 9.210526 | 0.4385965 | 32.01754 | 41.22807 | 0.4385965 | 0.4385965 | 0 | 0.877193 | 13.15789 | 0 | 0 | 0 | 0.4385965
Labradorite | Lab | Feldspar | 0 | 6.622517 | 0.3311258 | 32.45033 | 42.38411 | 0.3311258 | 0 | 0 | 0.9933775 | 15.89404 | 0.3311258 | 0.3311258 | 0 | 0.3311258
Labradorite | Lab | Feldspar | 0 | 8.333333 | 0.4901961 | 32.35294 | 41.66667 | 0.4901961 | 0.4901961 | 0 | 0.9803922 | 14.21569 | 0 | 0.4901961 | 0 | 0.4901961
Labradorite | Lab | Feldspar | 0.3731343 | 8.58209 | 0.3731343 | 32.83582 | 42.53731 | 0.3731343 | 0.3731343 | 0 | 0.7462687 | 13.43284 | 0 | 0 | 0 | 0.3731343
Labradorite | Lab | Feldspar | 1.086957 | 9.057971 | 0.7246377 | 31.52174 | 40.94203 | 0.7246377 | 0.7246377 | 0.3623188 | 1.086957 | 13.04348 | 0 | 0.3623188 | 0 | 0.3623188
Labradorite | Lab | Feldspar | 3.49345 | 10.48035 | 0.4366812 | 31.00437 | 39.73799 | 0.8733624 | 0.8733624 | 0 | 0.8733624 | 11.79039 | 0 | 0 | 0 | 0.4366812
Labradorite | Lab | Feldspar | 1.176471 | 8.627451 | 0.3921569 | 32.15686 | 41.56863 | 0.3921569 | 0.3921569 | 0 | 0.7843137 | 14.11765 | 0 | 0 | 0 | 0.3921569
Labradorite | Lab | Feldspar | 0 | 7.207207 | 0.4504505 | 32.88288 | 42.34234 | 0 | 0 | 0 | 0.9009009 | 15.31532 | 0 | 0.4504505 | 0 | 0.4504505
Labradorite | Lab | Feldspar | 0 | 7.722008 | 0.3861004 | 32.81853 | 42.85714 | 0.3861004 | 0.3861004 | 0 | 0.7722008 | 14.28571 | 0 | 0 | 0 | 0.3861004
Labradorite | Lab | Feldspar | 0 | 4.330709 | 0.3937008 | 28.74016 | 35.82677 | 0 | 0 | 0.3937008 | 1.181102 | 25.19685 | 1.181102 | 0.7874016 | 0.7874016 | 1.181102
Labradorite | Lab | Feldspar | 1.25523 | 9.205021 | 0.8368201 | 31.38075 | 40.58577 | 0.8368201 | 0.41841 | 0 | 1.25523 | 13.38912 | 0 | 0.41841 | 0 | 0.41841
Labradorite | Lab | Feldspar | 2.620087 | 10.04367 | 0.4366812 | 31.44105 | 40.61135 | 0.4366812 | 0.8733624 | 0 | 0.8733624 | 12.22707 | 0 | 0 | 0 | 0.4366812
Labradorite | Lab | Feldspar | 0 | 4.057971 | 0 | 30.72464 | 40 | 0.2898551 | 0.2898551 | 0.2898551 | 1.449275 | 20.28986 | 0.8695652 | 0.8695652 | 0.2898551 | 0.5797101
Labradorite | Lab | Feldspar | 0 | 4.678363 | 0 | 30.99415 | 40.05848 | 0.2923977 | 0.2923977 | 0.2923977 | 1.461988 | 19.59064 | 0.5847953 | 0.877193 | 0.2923977 | 0.5847953
Labradorite | Lab | Feldspar | 0 | 3.157895 | 0 | 30.52632 | 38.68421 | 0 | 0.2631579 | 0.2631579 | 1.315789 | 22.63158 | 1.052632 | 0.7894737 | 0.5263158 | 0.7894737
Labradorite | Lab | Feldspar | 3.61991 | 10.40724 | 0.9049774 | 30.76923 | 39.36652 | 0.9049774 | 0.9049774 | 0 | 0.9049774 | 12.21719 | 0 | 0 | 0 | 0
Labradorite | Lab | Feldspar | 3.139013 | 10.76233 | 0.4484305 | 30.9417 | 39.91031 | 0.896861 | 0.896861 | 0 | 0.896861 | 11.65919 | 0 | 0 | 0 | 0.4484305
Labradorite | Lab | Feldspar | 0 | 8.187135 | 0.5847953 | 32.16374 | 40.93567 | 0.5847953 | 0.5847953 | 0 | 1.169591 | 15.20468 | 0 | 0 | 0 | 0.5847953
Labradorite | Lab | Feldspar | 1.428571 | 9.047619 | 0.4761905 | 32.38095 | 41.42857 | 0.4761905 | 0.4761905 | 0 | 0.4761905 | 13.33333 | 0 | 0 | 0 | 0.4761905
Labradorite | Lab | Feldspar | 0 | 6.666667 | 0 | 31.66667 | 39.44444 | 0 | 0.5555556 | 0 | 1.111111 | 18.88889 | 0.5555556 | 0.5555556 | 0 | 0.5555556
Labradorite | Lab | Feldspar | 1.863354 | 9.937888 | 0 | 32.29814 | 40.99379 | 0.621118 | 0.621118 | 0 | 0.621118 | 13.04348 | 0 | 0 | 0 | 0
Labradorite | Lab | Feldspar | 4.624277 | 10.98266 | 0 | 31.21387 | 39.88439 | 0.5780347 | 0.5780347 | 0 | 0.5780347 | 11.56069 | 0 | 0 | 0 | 0
Labradorite | Lab | Feldspar | 0 | 6.993007 | 0.3496503 | 32.16783 | 41.60839 | 0.3496503 | 0.3496503 | 0 | 1.048951 | 16.43357 | 0 | 0.3496503 | 0 | 0.3496503
Labradorite | Lab | Feldspar | 0.3861004 | 8.494208 | 0.3861004 | 32.04633 | 41.69884 | 0.3861004 | 0.3861004 | 0 | 1.158301 | 13.89961 | 0.3861004 | 0.3861004 | 0 | 0.3861004
Labradorite | Lab | Feldspar | 1.785714 | 9.821429 | 0.4464286 | 31.69643 | 41.07143 | 0.8928571 | 0.4464286 | 0 | 0.8928571 | 12.5 | 0 | 0 | 0 | 0.4464286
Labradorite | Lab | Feldspar | 0 | 7.76699 | 0 | 33.00971 | 40.7767 | 0 | 0 | 0 | 0.9708738 | 17.47573 | 0 | 0 | 0 | 0
Labradorite | Lab | Feldspar | 1.25523 | 9.205021 | 0.41841 | 32.21757 | 41.841 | 0.41841 | 0.41841 | 0 | 0.8368201 | 12.97071 | 0 | 0 | 0 | 0.41841
Labradorite | Lab | Feldspar | 1.081081 | 5.945946 | 0.5405405 | 23.78378 | 25.94595 | 0 | 0 | 0 | 1.081081 | 35.13514 | 1.081081 | 1.621622 | 1.621622 | 2.162162
Labradorite | Lab | Feldspar | 1.123596 | 8.614232 | 0.3745318 | 32.20974 | 41.57303 | 0.3745318 | 0.3745318 | 0 | 1.123596 | 13.85768 | 0 | 0 | 0 | 0.3745318
Labradorite | Lab | Feldspar | 1.234568 | 9.053498 | 0 | 32.51029 | 41.97531 | 0.4115226 | 0.4115226 | 0 | 0.4115226 | 13.58025 | 0 | 0 | 0 | 0.4115226
Labradorite | Lab | Feldspar | 4.201681 | 10.92437 | 0.8403361 | 31.09244 | 38.65546 | 0.8403361 | 0.8403361 | 0 | 0.8403361 | 11.76471 | 0 | 0 | 0 | 0
Labradorite | Lab | Feldspar | 0 | 8.661417 | 0.7874016 | 33.07087 | 41.73228 | 0 | 0 | 0 | 0.7874016 | 14.96063 | 0 | 0 | 0 | 0
Labradorite | Lab | Feldspar | 0 | 5.240175 | 0.4366812 | 31.87773 | 39.73799 | 0 | 0 | 0 | 1.310044 | 18.77729 | 0.4366812 | 0.4366812 | 0.4366812 | 1.310044
Labradorite | Lab | Feldspar | 0 | 7.801418 | 0.3546099 | 32.2695 | 42.55319 | 0.3546099 | 0.3546099 | 0 | 1.06383 | 14.53901 | 0 | 0.3546099 | 0 | 0.3546099
Labradorite | Lab | Feldspar | 0 | 6.746032 | 0.3968254 | 32.14286 | 41.26984 | 0.3968254 | 0.3968254 | 0 | 1.190476 | 16.26984 | 0.3968254 | 0.3968254 | 0 | 0.3968254
Labradorite | Lab | Feldspar | 0.3731343 | 8.208955 | 0.3731343 | 32.46269 | 42.16418 | 0.3731343 | 0.3731343 | 0 | 1.119403 | 14.1791 | 0 | 0 | 0 | 0.3731343
Labradorite | Lab | Feldspar | 0.3436426 | 7.90378 | 0.3436426 | 32.30241 | 42.26804 | 0.3436426 | 0.3436426 | 0 | 1.030928 | 14.43299 | 0 | 0.3436426 | 0 | 0.3436426
Labradorite | Lab | Feldspar | 3.496503 | 10.48951 | 0.6993007 | 31.46853 | 39.16084 | 0.6993007 | 0.6993007 | 0 | 0.6993007 | 12.58741 | 0 | 0 | 0 | 0
Labradorite | Lab | Feldspar | 3.680982 | 10.42945 | 0.6134969 | 31.28834 | 39.8773 | 0.6134969 | 0.6134969 | 0 | 0.6134969 | 12.26994 | 0 | 0 | 0 | 0
Labradorite | Lab | Feldspar | 0.7518797 | 8.646617 | 0.3759398 | 31.95489 | 41.35338 | 0.7518797 | 0.3759398 | 0 | 1.12782 | 13.90977 | 0 | 0.3759398 | 0 | 0.3759398
Labradorite | Lab | Feldspar | 0 | 7.876712 | 0.3424658 | 32.53425 | 42.46575 | 0.3424658 | 0.3424658 | 0 | 1.027397 | 14.38356 | 0 | 0.3424658 | 0 | 0.3424658
Labradorite | Lab | Feldspar | 0 | 7.228916 | 0.4016064 | 32.12851 | 41.36546 | 0.4016064 | 0.4016064 | 0 | 0.8032129 | 16.06426 | 0.4016064 | 0.4016064 | 0 | 0.4016064
Labradorite | Lab | Feldspar | 0 | 7.849829 | 0.3412969 | 32.42321 | 42.66212 | 0.3412969 | 0.3412969 | 0 | 1.023891 | 14.33447 | 0 | 0.3412969 | 0 | 0.3412969
Labradorite | Lab | Feldspar | 1.731602 | 9.52381 | 0.4329004 | 31.60173 | 41.12554 | 0.4329004 | 0.4329004 | 0 | 0.8658009 | 12.98701 | 0 | 0.4329004 | 0 | 0.4329004
Labradorite | Lab | Feldspar | 0 | 7.954545 | 0.3787879 | 32.19697 | 42.04545 | 0.3787879 | 0.3787879 | 0 | 1.136364 | 14.39394 | 0.3787879 | 0.3787879 | 0 | 0.3787879
Labradorite | Lab | Feldspar | 0.4115226 | 6.584362 | 0.4115226 | 26.74897 | 30.8642 | 0 | 0 | 0 | 0 | 32.09877 | 0 | 0.4115226 | 0.4115226 | 2.057613
Labradorite | Lab | Feldspar | 0 | 7.317073 | 0.6097561 | 32.92683 | 42.07317 | 0 | 0 | 0 | 0.6097561 | 15.85366 | 0 | 0 | 0 | 0.6097561
Labradorite | Lab | Feldspar | 3.763441 | 10.75269 | 1.075269 | 30.64516 | 39.24731 | 0.5376344 | 0.5376344 | 0 | 1.075269 | 12.36559 | 0 | 0 | 0 | 0
Labradorite | Lab | Feldspar | 0.9345794 | 9.345794 | 0 | 32.24299 | 41.58879 | 0.4672897 | 0.4672897 | 0 | 0.9345794 | 13.08411 | 0 | 0.4672897 | 0 | 0.4672897
Labradorite | Lab | Feldspar | 4.615385 | 10.76923 | 1.538462 | 30 | 36.92308 | 0.7692308 | 0.7692308 | 0 | 1.538462 | 12.30769 | 0 | 0.7692308 | 0 | 0
Labradorite | Lab | Feldspar | 0 | 9.734513 | 0.8849558 | 31.85841 | 40.70796 | 0.8849558 | 0.8849558 | 0 | 0.8849558 | 14.15929 | 0 | 0 | 0 | 0
Labradorite | Lab | Feldspar | 0 | 7.76699 | 0 | 33.98058 | 41.74757 | 0 | 0 | 0 | 0.9708738 | 15.53398 | 0 | 0 | 0 | 0
Labradorite | Lab | Feldspar | 3.418803 | 10.25641 | 0.8547009 | 30.76923 | 39.31624 | 0.8547009 | 0.8547009 | 0 | 0.8547009 | 12.82051 | 0 | 0 | 0 | 0
Labradorite | Lab | Feldspar | 1.04712 | 7.329843 | 1.04712 | 29.84293 | 36.64921 | 0 | 0 | 0 | 0 | 22.51309 | 0 | 0 | 0 | 1.570681
Microcline | Mc | Feldspar | 2.631579 | 2.631579 | 0 | 21.05263 | 55.26316 | 0 | 0 | 0 | 18.42105 | 0 | 0 | 0 | 0 | 0
Microcline | Mc | Feldspar | 6.451613 | 4.032258 | 0.8064516 | 19.35484 | 49.19355 | 1.612903 | 1.612903 | 0 | 16.12903 | 0.8064516 | 0 | 0 | 0 | 0
Microcline | Mc | Feldspar | 6.626506 | 3.614458 | 0 | 19.27711 | 49.39759 | 1.204819 | 1.807229 | 0 | 16.86747 | 1.204819 | 0 | 0 | 0 | 0
Microcline | Mc | Feldspar | 5.333333 | 2.666667 | 0 | 20 | 50.66667 | 1.333333 | 1.333333 | 0 | 17.33333 | 1.333333 | 0 | 0 | 0 | 0
Microcline | Mc | Feldspar | 4.347826 | 2.173913 | 0 | 21.73913 | 52.17391 | 2.173913 | 0 | 0 | 17.3913 | 0 | 0 | 0 | 0 | 0
Microcline | Mc | Feldspar | 3.092784 | 3.092784 | 0 | 20.61856 | 52.57732 | 1.030928 | 1.030928 | 0 | 17.52577 | 1.030928 | 0 | 0 | 0 | 0
Microcline | Mc | Feldspar | 2.666667 | 2.666667 | 0 | 20 | 52.66667 | 1.333333 | 1.333333 | 0 | 18 | 1.333333 | 0 | 0 | 0 | 0
Microcline | Mc | Feldspar | 0 | 3.030303 | 0 | 21.21212 | 54.54545 | 0 | 0 | 0 | 21.21212 | 0 | 0 | 0 | 0 | 0
Microcline | Mc | Feldspar | 6.593407 | 3.296703 | 1.098901 | 19.78022 | 49.45055 | 1.098901 | 1.098901 | 0 | 16.48352 | 1.098901 | 0 | 0 | 0 | 0
Microcline | Mc | Feldspar | 0.8264463 | 1.652893 | 0 | 20.66116 | 54.54545 | 0.8264463 | 0.8264463 | 0 | 19.83471 | 0.8264463 | 0 | 0 | 0 | 0
Microcline | Mc | Feldspar | 4.210526 | 3.157895 | 1.052632 | 20 | 51.57895 | 1.052632 | 1.052632 | 0 | 16.84211 | 1.052632 | 0 | 0 | 0 | 0
Microcline | Mc | Feldspar | 2.666667 | 2.666667 | 0.6666667 | 20.66667 | 53.33333 | 0.6666667 | 0.6666667 | 0 | 18 | 0.6666667 | 0 | 0 | 0 | 0
Microcline | Mc | Feldspar | 0 | 0.6535948 | 0 | 20.91503 | 55.55556 | 1.30719 | 0.6535948 | 0 | 19.60784 | 1.30719 | 0 | 0 | 0 | 0
Microcline | Mc | Feldspar | 1.986755 | 1.986755 | 0.6622517 | 19.86755 | 53.64238 | 0.6622517 | 1.324503 | 0 | 19.2053 | 0.6622517 | 0 | 0 | 0 | 0
Microcline | Mc | Feldspar | 0 | 0.4424779 | 0 | 20.79646 | 56.19469 | 0.4424779 | 0.4424779 | 0 | 20.35398 | 0.8849558 | 0.4424779 | 0 | 0 | 0
Microcline | Mc | Feldspar | 0 | 1.086957 | 0 | 20.65217 | 55.43478 | 1.086957 | 0 | 0 | 20.65217 | 1.086957 | 0 | 0 | 0 | 0
Microcline | Mc | Feldspar | 3.246753 | 1.948052 | 0 | 20.12987 | 53.24675 | 1.298701 | 1.298701 | 0 | 18.18182 | 0.6493506 | 0 | 0 | 0 | 0
Microcline | Mc | Feldspar | 0 | 0.877193 | 0 | 21.05263 | 55.26316 | 0.877193 | 0.877193 | 0 | 20.17544 | 0.877193 | 0 | 0 | 0 | 0
Microcline | Mc | Feldspar | 5.825243 | 3.883495 | 0.9708738 | 19.41748 | 49.51456 | 1.941748 | 0.9708738 | 0 | 16.50485 | 0.9708738 | 0 | 0 | 0 | 0
Microcline | Mc | Feldspar | 0 | 0.6289308 | 0 | 20.75472 | 55.34591 | 0.6289308 | 0.6289308 | 0 | 21.38365 | 0.6289308 | 0 | 0 | 0 | 0
Microcline | Mc | Feldspar | 1.851852 | 3.703704 | 1.851852 | 40.74074 | 42.59259 | 0 | 0 | 0 | 9.259259 | 0 | 0 | 0 | 0 | 0
Microcline | Mc | Feldspar | 3.448276 | 3.448276 | 0 | 20.68966 | 53.44828 | 0 | 0 | 0 | 18.96552 | 0 | 0 | 0 | 0 | 0
Microcline | Mc | Feldspar | 6.493506 | 3.896104 | 1.298701 | 19.48052 | 49.35065 | 1.298701 | 1.298701 | 0 | 15.58442 | 1.298701 | 0 | 0 | 0 | 0
Microcline | Mc | Feldspar | 0 | 1.639344 | 0 | 21.31148 | 54.91803 | 0.8196721 | 0.8196721 | 0 | 19.67213 | 0.8196721 | 0 | 0 | 0 | 0
Microcline | Mc | Feldspar | 0 | 0.8064516 | 0 | 20.96774 | 55.64516 | 0.8064516 | 0 | 0 | 20.96774 | 0.8064516 | 0 | 0 | 0 | 0
Microcline | Mc | Feldspar | 4.081633 | 2.040816 | 2.040816 | 20.40816 | 53.06122 | 0 | 0 | 0 | 18.36735 | 0 | 0 | 0 | 0 | 0
Microcline | Mc | Feldspar | 4.310345 | 2.586207 | 0 | 19.82759 | 51.72414 | 1.724138 | 0.862069 | 0 | 18.10345 | 0.862069 | 0 | 0 | 0 | 0
Microcline | Mc | Feldspar | 2.197802 | 2.197802 | 0 | 19.78022 | 53.84615 | 1.098901 | 1.098901 | 0 | 18.68132 | 1.098901 | 0 | 0 | 0 | 0
Microcline | Mc | Feldspar | 0 | 0 | 0 | 20.79208 | 55.44554 | 0 | 0 | 0 | 23.76238 | 0 | 0 | 0 | 0 | 0
Microcline | Mc | Feldspar | 1.626016 | 1.626016 | 0 | 20.3252 | 53.65854 | 1.626016 | 0.8130081 | 0 | 19.5122 | 0.8130081 | 0 | 0 | 0 | 0
Microcline | Mc | Feldspar | 1.388889 | 1.851852 | 0 | 20.83333 | 55.09259 | 0.9259259 | 0.9259259 | 0 | 18.51852 | 0.462963 | 0 | 0 | 0 | 0
Microcline | Mc | Feldspar | 0 | 0.8368201 | 0 | 20.9205 | 56.48536 | 0.8368201 | 0.8368201 | 0 | 19.66527 | 0.41841 | 0 | 0 | 0 | 0
Microcline | Mc | Feldspar | 0 | 0.990099 | 0 | 21.78218 | 55.94059 | 0.4950495 | 0.4950495 | 0 | 19.80198 | 0.4950495 | 0 | 0 | 0 | 0
Microcline | Mc | Feldspar | 0 | 1.010101 | 0 | 21.21212 | 54.54545 | 1.010101 | 1.010101 | 0 | 20.20202 | 1.010101 | 0 | 0 | 0 | 0
Microcline | Mc | Feldspar | 0 | 0.6849315 | 0 | 20.54795 | 56.16438 | 0.6849315 | 0.6849315 | 0 | 20.54795 | 0.6849315 | 0 | 0 | 0 | 0
Microcline | Mc | Feldspar | 0 | 0.5235602 | 0 | 20.94241 | 55.49738 | 0.5235602 | 0.5235602 | 0 | 20.41885 | 1.04712 | 0.5235602 | 0 | 0 | 0
Microcline | Mc | Feldspar | 0 | 1.010101 | 0 | 20.20202 | 55.55556 | 1.010101 | 1.010101 | 0 | 20.20202 | 1.010101 | 0 | 0 | 0 | 0
Microcline | Mc | Feldspar | 1.960784 | 1.30719 | 0 | 20.26144 | 54.90196 | 0.6535948 | 0.6535948 | 0 | 19.60784 | 0.6535948 | 0 | 0 | 0 | 0
Microcline | Mc | Feldspar | 0 | 0 | 0 | 20.47619 | 56.19048 | 0.4761905 | 0.4761905 | 0 | 21.90476 | 0.4761905 | 0 | 0 | 0 | 0
Microcline | Mc | Feldspar | 4.494382 | 2.808989 | 0.5617978 | 19.66292 | 51.68539 | 1.123596 | 1.123596 | 0 | 17.41573 | 1.123596 | 0 | 0 | 0 | 0
Microcline | Mc | Feldspar | 5.820106 | 3.174603 | 0 | 19.04762 | 51.32275 | 1.058201 | 1.587302 | 0 | 16.93122 | 1.058201 | 0 | 0 | 0 | 0
Microcline | Mc | Feldspar | 1.195219 | 1.593625 | 0 | 20.31873 | 53.78486 | 1.195219 | 1.195219 | 0 | 18.7251 | 1.195219 | 0.3984064 | 0.3984064 | 0 | 0
Microcline | Mc | Feldspar | 0.4694836 | 0.9389671 | 0 | 21.12676 | 55.39906 | 0.9389671 | 0.4694836 | 0 | 19.71831 | 0.9389671 | 0 | 0 | 0 | 0
Microcline | Mc | Feldspar | 0 | 2.702703 | 0 | 21.62162 | 54.05405 | 0 | 0 | 0 | 21.62162 | 0 | 0 | 0 | 0 | 0
Microcline | Mc | Feldspar | 0 | 1.960784 | 0 | 21.56863 | 54.90196 | 0 | 0 | 0 | 19.60784 | 1.960784 | 0 | 0 | 0 | 0
Montmorillonite | Mnt | Clay | 1.388889 | 1.388889 | 12.5 | 22.22222 | 59.72222 | 0 | 0.6944444 | 0 | 0.6944444 | 0.6944444 | 0 | 0 | 0 | 0.6944444
Montmorillonite | Mnt | Clay | 4.761905 | 2.380952 | 13.09524 | 21.42857 | 54.7619 | 0 | 1.190476 | 0 | 1.190476 | 0 | 0 | 0 | 0 | 1.190476
Montmorillonite | Mnt | Clay | 0 | 1.5625 | 14.0625 | 21.875 | 60.9375 | 0 | 0 | 0 | 0 | 0 | 0 | 0 | 0 | 1.5625
Montmorillonite | Mnt | Clay | 0.5747126 | 1.149425 | 13.21839 | 21.26437 | 60.34483 | 0 | 1.149425 | 0.5747126 | 0.5747126 | 0.5747126 | 0 | 0 | 0 | 0.5747126
Montmorillonite | Mnt | Clay | 0.9615385 | 1.442308 | 12.98077 | 21.15385 | 58.17308 | 0 | 1.442308 | 0.9615385 | 0.9615385 | 0.9615385 | 0 | 0 | 0 | 0.9615385
Montmorillonite | Mnt | Clay | 2.747253 | 2.197802 | 13.18681 | 20.32967 | 54.94505 | 0.5494505 | 1.648352 | 1.098901 | 1.098901 | 1.098901 | 0.5494505 | 0 | 0 | 0.5494505
Montmorillonite | Mnt | Clay | 0 | 2.272727 | 13.63636 | 22.72727 | 61.36364 | 0 | 0 | 0 | 0 | 0 | 0 | 0 | 0 | 0
Montmorillonite | Mnt | Clay | 1.37931 | 0.6896552 | 14.48276 | 22.06897 | 60 | 0 | 0 | 0.6896552 | 0 | 0 | 0 | 0 | 0 | 0.6896552
Montmorillonite | Mnt | Clay | 0 | 1.369863 | 13.69863 | 21.91781 | 60.27397 | 0 | 0 | 0 | 1.369863 | 0 | 0 | 0 | 0 | 1.369863
Montmorillonite | Mnt | Clay | 0 | 1.333333 | 13.33333 | 22.66667 | 61.33333 | 0 | 0 | 0 | 0 | 0 | 0 | 0 | 0 | 1.333333
Montmorillonite | Mnt | Clay | 3.703704 | 2.962963 | 13.33333 | 20 | 54.81481 | 0 | 1.481481 | 0.7407407 | 1.481481 | 0.7407407 | 0 | 0 | 0 | 0.7407407
Montmorillonite | Mnt | Clay | 0 | 0.862069 | 12.06897 | 21.55172 | 62.06897 | 0 | 0 | 0.862069 | 0.862069 | 0.862069 | 0 | 0 | 0 | 0.862069
Montmorillonite | Mnt | Clay | 0 | 0.990099 | 12.87129 | 22.77228 | 62.37624 | 0 | 0 | 0 | 0 | 0 | 0 | 0 | 0 | 0.990099
Montmorillonite | Mnt | Clay | 1.875 | 2.5 | 13.125 | 20.625 | 56.875 | 0 | 1.25 | 0.625 | 1.25 | 1.25 | 0 | 0 | 0 | 0.625
Montmorillonite | Mnt | Clay | 0 | 1.310044 | 12.22707 | 21.39738 | 59.82533 | 0 | 0.8733624 | 0.8733624 | 0.8733624 | 1.310044 | 0.4366812 | 0 | 0 | 0.8733624
Montmorillonite | Mnt | Clay | 0 | 0.7518797 | 12.03008 | 21.05263 | 58.64662 | 0 | 0.7518797 | 0.7518797 | 1.503759 | 1.503759 | 0.7518797 | 0.7518797 | 0 | 1.503759
Montmorillonite | Mnt | Clay | 2.985075 | 3.482587 | 12.93532 | 19.9005 | 54.22886 | 0.4975124 | 1.99005 | 0.9950249 | 1.492537 | 0.9950249 | 0 | 0 | 0 | 0.4975124
Montmorillonite | Mnt | Clay | 0 | 0 | 9.655172 | 20 | 58.62069 | 0 | 0.6896552 | 1.37931 | 1.37931 | 2.068966 | 2.068966 | 1.37931 | 0.6896552 | 2.068966
Montmorillonite | Mnt | Clay | 5.46875 | 4.6875 | 13.28125 | 18.75 | 50.78125 | 0.78125 | 2.34375 | 0.78125 | 1.5625 | 0.78125 | 0 | 0 | 0 | 0.78125
Montmorillonite | Mnt | Clay | 5.673759 | 3.546099 | 13.47518 | 19.85816 | 51.77305 | 0.7092199 | 1.41844 | 0.7092199 | 1.41844 | 0.7092199 | 0 | 0 | 0 | 0.7092199
Montmorillonite | Mnt | Clay | 3.787879 | 2.272727 | 13.63636 | 20.45455 | 55.30303 | 0 | 1.515152 | 0.7575758 | 0.7575758 | 0.7575758 | 0 | 0 | 0 | 0.7575758
Montmorillonite | Mnt | Clay | 2.614379 | 1.30719 | 13.0719 | 21.56863 | 58.16993 | 0 | 1.30719 | 0.6535948 | 0.6535948 | 0 | 0 | 0 | 0 | 0.6535948
Montmorillonite | Mnt | Clay | 1.234568 | 2.469136 | 13.16872 | 20.57613 | 55.96708 | 0.4115226 | 1.646091 | 0.8230453 | 1.646091 | 0.8230453 | 0.4115226 | 0 | 0 | 0.8230453
Montmorillonite | Mnt | Clay | 0 | 0.896861 | 12.10762 | 21.07623 | 59.64126 | 0 | 0.896861 | 0.896861 | 1.345291 | 1.345291 | 0.4484305 | 0.4484305 | 0 | 0.896861
Montmorillonite | Mnt | Clay | 4.347826 | 3.26087 | 13.04348 | 20.65217 | 54.34783 | 0 | 1.086957 | 1.086957 | 1.086957 | 0 | 0 | 0 | 0 | 1.086957
Montmorillonite | Mnt | Clay | 6.349206 | 4.761905 | 12.69841 | 19.04762 | 52.38095 | 1.587302 | 1.587302 | 0 | 1.587302 | 0 | 0 | 0 | 0 | 0
Montmorillonite | Mnt | Clay | 7 | 4 | 13 | 19 | 50 | 1 | 2 | 1 | 1 | 1 | 0 | 0 | 0 | 1
Montmorillonite | Mnt | Clay | 4.545455 | 3.409091 | 13.06818 | 19.88636 | 53.40909 | 0.5681818 | 2.272727 | 0.5681818 | 1.136364 | 0.5681818 | 0 | 0 | 0 | 0.5681818
Montmorillonite | Mnt | Clay | 3.076923 | 2.307692 | 13.07692 | 20.76923 | 55.38462 | 0 | 1.538462 | 0.7692308 | 1.538462 | 0.7692308 | 0 | 0 | 0 | 0.7692308
Montmorillonite | Mnt | Clay | 0 | 0.6134969 | 11.04294 | 20.8589 | 62.57669 | 0 | 0 | 0.6134969 | 0.6134969 | 1.840491 | 0.6134969 | 0 | 0 | 1.226994
Montmorillonite | Mnt | Clay | 2.941176 | 2.941176 | 13.23529 | 20.09804 | 54.90196 | 0.4901961 | 1.960784 | 0.9803922 | 1.470588 | 0.4901961 | 0 | 0 | 0 | 0.4901961
Montmorillonite | Mnt | Clay | 2.020202 | 1.010101 | 14.14141 | 21.21212 | 59.59596 | 0 | 1.010101 | 0 | 0 | 0 | 0 | 0 | 0 | 1.010101
Montmorillonite | Mnt | Clay | 0.4081633 | 1.22449 | 12.65306 | 21.22449 | 60 | 0 | 1.22449 | 0.8163265 | 0.8163265 | 0.8163265 | 0 | 0 | 0 | 0.8163265
Montmorillonite | Mnt | Clay | 3.370787 | 2.247191 | 13.48315 | 20.78652 | 56.17978 | 0 | 1.123596 | 1.123596 | 0.5617978 | 0.5617978 | 0 | 0 | 0 | 0.5617978
Montmorillonite | Mnt | Clay | 0 | 0.9259259 | 13.88889 | 22.22222 | 60.18519 | 0 | 0.9259259 | 0.9259259 | 0 | 0 | 0 | 0 | 0 | 0.9259259
Montmorillonite | Mnt | Clay | 2.941176 | 2.941176 | 13.23529 | 20.58824 | 57.35294 | 0 | 1.470588 | 0 | 0 | 0 | 0 | 0 | 0 | 1.470588
Montmorillonite | Mnt | Clay | 3.488372 | 2.325581 | 12.7907 | 20.93023 | 56.97674 | 0 | 1.162791 | 0 | 1.162791 | 0 | 0 | 0 | 0 | 1.162791
Montmorillonite | Mnt | Clay | 0 | 0 | 12.12121 | 21.9697 | 62.87879 | 0 | 0.7575758 | 0.7575758 | 0.7575758 | 0 | 0 | 0 | 0 | 0.7575758
Montmorillonite | Mnt | Clay | 0 | 0.4830918 | 12.56039 | 21.73913 | 61.35266 | 0 | 0.9661836 | 0.4830918 | 0.9661836 | 0.4830918 | 0 | 0 | 0 | 0.9661836
Muscovite | Ms | Clay | 9.848485 | 3.030303 | 3.787879 | 25.75758 | 43.18182 | 2.272727 | 1.515152 | 0.7575758 | 7.575758 | 0 | 0 | 0 | 0 | 2.272727
Muscovite | Ms | Clay | 0 | 0 | 1.793722 | 29.59641 | 45.73991 | 0 | 0 | 0 | 16.1435 | 0.896861 | 1.345291 | 0.4484305 | 0.4484305 | 3.587444
Muscovite | Ms | Clay | 3.448276 | 0 | 0 | 41.37931 | 48.27586 | 0 | 0 | 0 | 3.448276 | 0 | 0 | 0 | 0 | 3.448276
Muscovite | Ms | Clay | 1.785714 | 0 | 1.785714 | 30.35714 | 51.78571 | 0 | 0 | 0 | 7.142857 | 0 | 3.571429 | 0 | 0 | 3.571429
Muscovite | Ms | Clay | 6.862745 | 1.960784 | 3.921569 | 26.47059 | 46.07843 | 1.960784 | 0.9803922 | 0 | 7.843137 | 0 | 0.9803922 | 0 | 0 | 2.941176
Muscovite | Ms | Clay | 3.797468 | 0 | 3.164557 | 27.21519 | 50 | 1.898734 | 1.265823 | 0 | 8.860759 | 0 | 0.6329114 | 0 | 0 | 3.164557
Muscovite | Ms | Clay | 6.779661 | 1.694915 | 3.389831 | 27.11864 | 49.15254 | 0 | 0 | 0 | 6.779661 | 0 | 0 | 0 | 0 | 5.084746
Muscovite | Ms | Clay | 9.090909 | 3.636364 | 3.636364 | 21.81818 | 47.27273 | 1.818182 | 1.818182 | 0 | 7.272727 | 0 | 0 | 0 | 0 | 3.636364
Muscovite | Ms | Clay | 0 | 0 | 3.225806 | 29.03226 | 50.53763 | 1.075269 | 1.075269 | 0 | 10.75269 | 0 | 1.075269 | 0 | 0 | 3.225806
Muscovite | Ms | Clay | 6.451613 | 1.612903 | 4.83871 | 27.41935 | 46.77419 | 1.612903 | 1.612903 | 0 | 6.451613 | 0 | 0 | 0 | 0 | 3.225806
Muscovite | Ms | Clay | 6.593407 | 3.296703 | 3.296703 | 31.86813 | 41.75824 | 1.098901 | 1.098901 | 0 | 8.791209 | 0 | 0 | 0 | 0 | 2.197802
Muscovite | Ms | Clay | 11.22449 | 3.061224 | 3.061224 | 24.4898 | 42.85714 | 2.040816 | 2.040816 | 1.020408 | 7.142857 | 0 | 0 | 0 | 0 | 3.061224
Muscovite | Ms | Clay | 6.557377 | 1.639344 | 3.278689 | 27.86885 | 45.90164 | 1.639344 | 1.639344 | 0 | 8.196721 | 0 | 0 | 0 | 0 | 3.278689
Muscovite | Ms | Clay | 4.545455 | 0 | 4.545455 | 27.27273 | 54.54545 | 0 | 0 | 0 | 4.545455 | 0 | 0 | 0 | 0 | 4.545455
Muscovite | Ms | Clay | 3.571429 | 0 | 3.571429 | 28.57143 | 53.57143 | 0 | 0 | 0 | 7.142857 | 0 | 0 | 0 | 0 | 3.571429
Muscovite | Ms | Clay | 13.7931 | 3.448276 | 3.448276 | 24.13793 | 44.82759 | 0 | 0 | 0 | 6.896552 | 0 | 0 | 0 | 0 | 3.448276
Muscovite | Ms | Clay | 9.574468 | 3.191489 | 3.191489 | 24.46809 | 44.68085 | 2.12766 | 2.12766 | 0 | 7.446809 | 0 | 0 | 0 | 0 | 3.191489
Muscovite | Ms | Clay | 10.81081 | 2.702703 | 2.702703 | 27.02703 | 40.54054 | 2.702703 | 2.702703 | 0 | 5.405405 | 2.702703 | 0 | 0 | 0 | 2.702703
Muscovite | Ms | Clay | 7.042254 | 2.816901 | 1.408451 | 38.02817 | 39.43662 | 2.816901 | 1.408451 | 0 | 5.633803 | 0 | 0 | 0 | 0 | 1.408451
Muscovite | Ms | Clay | 2.173913 | 0 | 2.898551 | 28.98551 | 50.72464 | 1.449275 | 0.7246377 | 0 | 9.42029 | 0 | 0 | 0 | 0 | 3.623188
Muscovite | Ms | Clay | 9.090909 | 4.545455 | 4.545455 | 27.27273 | 45.45455 | 0 | 0 | 0 | 4.545455 | 0 | 0 | 0 | 0 | 4.545455
Muscovite | Ms | Clay | 5.882353 | 0 | 2.941176 | 29.41176 | 50 | 0 | 0 | 0 | 5.882353 | 0 | 0 | 0 | 0 | 5.882353
Muscovite | Ms | Clay | 10.34483 | 3.448276 | 3.448276 | 27.58621 | 44.82759 | 0 | 0 | 0 | 6.896552 | 0 | 0 | 0 | 0 | 3.448276
Muscovite | Ms | Clay | 13.63636 | 4.545455 | 4.545455 | 22.72727 | 45.45455 | 0 | 0 | 0 | 4.545455 | 0 | 0 | 0 | 0 | 4.545455
Muscovite | Ms | Clay | 14.28571 | 2.857143 | 5.714286 | 22.85714 | 40 | 2.857143 | 0 | 0 | 5.714286 | 0 | 0 | 0 | 0 | 5.714286
Muscovite | Ms | Clay | 6.153846 | 3.076923 | 3.076923 | 33.84615 | 38.46154 | 1.538462 | 1.538462 | 0 | 10.76923 | 0 | 0 | 0 | 0 | 1.538462
Muscovite | Ms | Clay | 9.090909 | 1.818182 | 3.636364 | 25.45455 | 45.45455 | 1.818182 | 1.818182 | 0 | 7.272727 | 0 | 0 | 0 | 0 | 3.636364
Muscovite | Ms | Clay | 4.938272 | 1.234568 | 3.703704 | 23.45679 | 50.61728 | 1.234568 | 1.234568 | 0 | 8.641975 | 0 | 1.234568 | 0 | 0 | 3.703704
Oligoclase | Olig | Feldspar | 0 | 9.756098 | 0 | 26.21951 | 52.43902 | 0 | 0 | 0 | 1.829268 | 9.756098 | 0 | 0 | 0 | 0
Oligoclase | Olig | Feldspar | 0 | 7.650273 | 0 | 25.13661 | 49.18033 | 0 | 0 | 0 | 1.639344 | 16.39344 | 0 | 0 | 0 | 0
Oligoclase | Olig | Feldspar | 1.020408 | 17.85714 | 0.5102041 | 24.4898 | 47.44898 | 0.5102041 | 1.020408 | 0 | 1.530612 | 5.612245 | 0 | 0 | 0 | 0
Oligoclase | Olig | Feldspar | 0.5263158 | 16.84211 | 0 | 25.26316 | 48.42105 | 0.5263158 | 0.5263158 | 0 | 1.578947 | 6.315789 | 0 | 0 | 0 | 0
Oligoclase | Olig | Feldspar | 0 | 16.40212 | 0 | 25.39683 | 49.20635 | 0.5291005 | 0.5291005 | 0 | 1.587302 | 6.349206 | 0 | 0 | 0 | 0
Oligoclase | Olig | Feldspar | 2.222222 | 18.88889 | 0 | 24.44444 | 45.55556 | 1.111111 | 1.111111 | 0 | 1.111111 | 5.555556 | 0 | 0 | 0 | 0
Oligoclase | Olig | Feldspar | 5.202312 | 19.07514 | 0.5780347 | 23.12139 | 44.50867 | 0.5780347 | 0.5780347 | 0.5780347 | 1.156069 | 4.624277 | 0 | 0 | 0 | 0
Oligoclase | Olig | Feldspar | 0 | 9.665428 | 0 | 26.0223 | 53.90335 | 0 | 0 | 0 | 1.486989 | 8.921933 | 0 | 0 | 0 | 0
Oligoclase | Olig | Feldspar | 0 | 16.78832 | 0 | 25.18248 | 50 | 0.3649635 | 0.3649635 | 0 | 1.459854 | 5.839416 | 0 | 0 | 0 | 0
Oligoclase | Olig | Feldspar | 0 | 14.453125 | 0 | 25.78125 | 51.171875 | 0 | 0.390625 | 0 | 1.5625 | 6.640625 | 0 | 0 | 0 | 0
Oligoclase | Olig | Feldspar | 6.382979 | 20.21277 | 0 | 22.34043 | 43.61702 | 1.06383 | 1.06383 | 0 | 1.06383 | 4.255319 | 0 | 0 | 0 | 0
Oligoclase | Olig | Feldspar | 1.229508 | 17.62295 | 0.4098361 | 24.59016 | 47.54098 | 0.4098361 | 0.8196721 | 0.4098361 | 1.639344 | 5.327869 | 0 | 0 | 0 | 0
Oligoclase | Olig | Feldspar | 2.702703 | 17.83784 | 0 | 24.32432 | 47.56757 | 0.5405405 | 0.5405405 | 0 | 1.621622 | 4.864865 | 0 | 0 | 0 | 0
Oligoclase | Olig | Feldspar | 0 | 17.05426 | 0 | 24.8062 | 48.83721 | 0.7751938 | 0.7751938 | 0 | 1.550388 | 6.20155 | 0 | 0 | 0 | 0
Oligoclase | Olig | Feldspar | 5.737705 | 19.67213 | 0.8196721 | 22.95082 | 42.62295 | 0.8196721 | 0.8196721 | 0 | 1.639344 | 4.918033 | 0 | 0 | 0 | 0
Oligoclase | Olig | Feldspar | 8.396947 | 20.61069 | 0.7633588 | 21.37405 | 39.69466 | 0.7633588 | 1.526718 | 0.7633588 | 1.526718 | 4.580153 | 0 | 0 | 0 | 0
Oligoclase | Olig | Feldspar | 0 | 16.48746 | 0 | 25.08961 | 49.82079 | 0.3584229 | 0.7168459 | 0 | 1.433692 | 6.09319 | 0 | 0 | 0 | 0
Oligoclase | Olig | Feldspar | 7.211538 | 20.19231 | 0.9615385 | 21.63462 | 40.86538 | 0.9615385 | 1.442308 | 0.4807692 | 1.923077 | 4.326923 | 0 | 0 | 0 | 0
Oligoclase | Olig | Feldspar | 6.481481 | 20.37037 | 0.9259259 | 22.22222 | 41.66667 | 0.9259259 | 0.9259259 | 0 | 1.851852 | 4.62963 | 0 | 0 | 0 | 0
Oligoclase | Olig | Feldspar | 0 | 16.94915 | 0 | 25.42373 | 49.15254 | 0 | 0 | 0 | 1.694915 | 6.779661 | 0 | 0 | 0 | 0
Oligoclase | Olig | Feldspar | 0 | 15.38462 | 0 | 25.27473 | 50 | 0.5494505 | 0.5494505 | 0 | 1.648352 | 6.593407 | 0 | 0 | 0 | 0
Oligoclase | Olig | Feldspar | 1.408451 | 17.84038 | 0.4694836 | 23.94366 | 46.47887 | 0.9389671 | 0.9389671 | 0.4694836 | 1.877934 | 5.633803 | 0 | 0 | 0 | 0
Oligoclase | Olig | Feldspar | 2.645503 | 17.98942 | 0.5291005 | 23.80952 | 46.03175 | 0.5291005 | 1.058201 | 0.5291005 | 1.587302 | 5.291005 | 0 | 0 | 0 | 0
Oligoclase | Olig | Feldspar | 2.531646 | 18.14346 | 0.4219409 | 24.05063 | 45.99156 | 0.4219409 | 0.8438819 | 0.4219409 | 1.687764 | 5.485232 | 0 | 0 | 0 | 0
Oligoclase | Olig | Feldspar | 4.294479 | 19.0184 | 0 | 23.92638 | 45.39877 | 0.6134969 | 0.6134969 | 0 | 1.226994 | 4.907975 | 0 | 0 | 0 | 0
Oligoclase | Olig | Feldspar | 0 | 13.95349 | 0 | 26.04651 | 51.62791 | 0 | 0 | 0 | 1.395349 | 6.976744 | 0 | 0 | 0 | 0
Oligoclase | Olig | Feldspar | 4.705882 | 20 | 0 | 23.52941 | 44.70588 | 0 | 1.176471 | 0 | 1.176471 | 4.705882 | 0 | 0 | 0 | 0
Oligoclase | Olig | Feldspar | 0.9345794 | 17.75701 | 0 | 25.23364 | 47.66355 | 0 | 0.9345794 | 0 | 1.869159 | 5.607477 | 0 | 0 | 0 | 0
Oligoclase | Olig | Feldspar | 0 | 16.49485 | 0 | 25.7732 | 50.51546 | 0 | 0 | 0 | 1.030928 | 6.185567 | 0 | 0 | 0 | 0
Oligoclase | Olig | Feldspar | 1.315789 | 18.42105 | 0 | 25 | 47.36842 | 0 | 1.315789 | 0 | 1.315789 | 5.263158 | 0 | 0 | 0 | 0
Oligoclase | Olig | Feldspar | 6.666667 | 20 | 0 | 22.22222 | 42.22222 | 0 | 2.222222 | 0 | 2.222222 | 4.444444 | 0 | 0 | 0 | 0
Oligoclase | Olig | Feldspar | 1.058201 | 17.46032 | 0 | 24.86772 | 49.20635 | 0.5291005 | 0.5291005 | 0 | 1.058201 | 5.291005 | 0 | 0 | 0 | 0
Oligoclase | Olig | Feldspar | 3.773585 | 18.86792 | 0 | 23.89937 | 45.91195 | 0.6289308 | 0.6289308 | 0 | 1.257862 | 5.031447 | 0 | 0 | 0 | 0
Oligoclase | Olig | Feldspar | 0.9661836 | 17.3913 | 0.4830918 | 24.63768 | 47.82609 | 0.4830918 | 0.4830918 | 0.4830918 | 1.449275 | 5.797101 | 0 | 0 | 0 | 0
Oligoclase | Olig | Feldspar | 4 | 18.66667 | 0 | 24 | 45.33333 | 1.333333 | 0 | 0 | 1.333333 | 5.333333 | 0 | 0 | 0 | 0
Oligoclase | Olig | Feldspar | 2.564103 | 19.23077 | 0 | 24.35897 | 46.15385 | 0 | 1.282051 | 0 | 1.282051 | 5.128205 | 0 | 0 | 0 | 0
Oligoclase | Olig | Feldspar | 4.301075 | 19.35484 | 1.075269 | 22.58065 | 43.01075 | 1.075269 | 1.075269 | 0 | 2.150538 | 5.376344 | 0 | 0 | 0 | 0
Oligoclase | Olig | Feldspar | 1.098901 | 17.03297 | 0 | 25.27473 | 48.35165 | 0.5494505 | 0.5494505 | 0 | 1.648352 | 5.494505 | 0 | 0 | 0 | 0
Oligoclase | Olig | Feldspar | 4.494382 | 20.22472 | 0 | 23.59551 | 44.94382 | 0 | 1.123596 | 0 | 1.123596 | 4.494382 | 0 | 0 | 0 | 0
Oligoclase | Olig | Feldspar | 4.504505 | 18.91892 | 0.4504505 | 22.97297 | 44.14414 | 0.9009009 | 0.9009009 | 0.4504505 | 1.801802 | 4.954955 | 0 | 0 | 0 | 0
Oligoclase | Olig | Feldspar | 0 | 12.76596 | 0 | 25.53191 | 51.06383 | 0 | 0.4255319 | 0 | 1.702128 | 7.659574 | 0.4255319 | 0.4255319 | 0 | 0
Oligoclase | Olig | Feldspar | 4.366812 | 19.21397 | 0.4366812 | 23.1441 | 43.66812 | 0.8733624 | 1.310044 | 0.4366812 | 1.746725 | 4.803493 | 0 | 0 | 0 | 0
Oligoclase | Olig | Feldspar | 0 | 11.47541 | 0 | 25.57377 | 51.47541 | 0.3278689 | 0.3278689 | 0 | 1.967213 | 8.196721 | 0.3278689 | 0.3278689 | 0 | 0
Oligoclase | Olig | Feldspar | 5.882353 | 20 | 0.5882353 | 22.35294 | 41.76471 | 1.176471 | 1.176471 | 0.5882353 | 1.764706 | 4.705882 | 0 | 0 | 0 | 0
Oligoclase | Olig | Feldspar | 5.913978 | 19.89247 | 0.5376344 | 22.58065 | 42.47312 | 0.5376344 | 1.075269 | 0.5376344 | 1.612903 | 4.83871 | 0 | 0 | 0 | 0
Oligoclase | Olig | Feldspar | 2.439024 | 18.04878 | 0.4878049 | 23.90244 | 46.34146 | 0.4878049 | 0.9756098 | 0.4878049 | 1.463415 | 5.365854 | 0 | 0 | 0 | 0
Oligoclase | Olig | Feldspar | 1.111111 | 19.44444 | 0 | 24.44444 | 47.77778 | 0.5555556 | 0.5555556 | 0 | 1.111111 | 5 | 0 | 0 | 0 | 0
Pigeonite | Pgt | Pyroxene | 0.4995005 | 0 | 29.17083 | 6.793207 | 47.65235 | 0 | 0.3996004 | 0 | 0.0999001 | 0.6993007 | 0.0999001 | 0 | 0.0999001 | 14.48551
Pigeonite | Pgt | Pyroxene | 0.7007007 | 0 | 29.82983 | 6.706707 | 47.64765 | 0 | 0.3003003 | 0 | 0.1001001 | 0.7007007 | 0.1001001 | 0 | 0.1001001 | 13.81381
Pigeonite | Pgt | Pyroxene | 1.1 | 0 | 30.7 | 6.7 | 47.5 | 0.1 | 0.3 | 0 | 0.1 | 0.6 | 0.1 | 0 | 0 | 12.8
Pigeonite | Pgt | Pyroxene | 1.705115 | 0 | 31.19358 | 4.613842 | 47.94383 | 0.1003009 | 0.4012036 | 0 | 0 | 0.7021063 | 0.1003009 | 0 | 0 | 13.23972
Pigeonite | Pgt | Pyroxene | 3.703704 | 1.201201 | 30.03003 | 6.206206 | 43.74374 | 0.7007007 | 1.101101 | 0.5005005 | 0.6006006 | 0.8008008 | 0.2002002 | 0 | 0.1001001 | 11.11111
Pigeonite | Pgt | Pyroxene | 0 | 0 | 21.3 | 4.8 | 38.2 | 0 | 0.1 | 0.2 | 0.9 | 2.3 | 1.5 | 1 | 1 | 28.7
Pigeonite | Pgt | Pyroxene | 1 | 0.1 | 29.7 | 6.3 | 47.7 | 0 | 0.6 | 0 | 0.1 | 1.4 | 0.1 | 0 | 0.1 | 12.9
Pigeonite | Pgt | Pyroxene | 1.497006 | 0.0998004 | 30.23952 | 6.487026 | 47.20559 | 0.0998004 | 0.5988024 | 0 | 0.0998004 | 0.998004 | 0.0998004 | 0 | 0.0998004 | 12.47505
Pigeonite | Pgt | Pyroxene | 0.3003003 | 0 | 28.12813 | 6.506507 | 46.84685 | 0 | 0.1001001 | 0 | 0.1001001 | 0.9009009 | 0.1001001 | 0 | 0.1001001 | 16.91692
Pigeonite | Pgt | Pyroxene | 4.704705 | 1.901902 | 28.52853 | 6.906907 | 42.84284 | 0.6006006 | 1.601602 | 0.3003003 | 0.3003003 | 2.502503 | 0.1001001 | 0 | 0 | 9.70971
Pigeonite | Pgt | Pyroxene | 0.7007007 | 0 | 29.02903 | 6.506507 | 47.14715 | 0 | 0.2002002 | 0 | 0 | 1.101101 | 0.2002002 | 0 | 0.1001001 | 15.01502
Pigeonite | Pgt | Pyroxene | 0.501002 | 0 | 29.35872 | 5.711423 | 47.89579 | 0 | 0.4008016 | 0 | 0.1002004 | 1.102204 | 0.1002004 | 0 | 0.1002004 | 14.72946
Pigeonite | Pgt | Pyroxene | 0.6993007 | 0 | 28.67133 | 6.993007 | 47.35265 | 0.0999001 | 0.1998002 | 0 | 0.0999001 | 2.997003 | 0.1998002 | 0 | 0.0999001 | 12.58741
Pigeonite | Pgt | Pyroxene | 3.788634 | 2.19342 | 27.71685 | 6.979063 | 42.47258 | 0.8973081 | 2.093719 | 0.3988036 | 0.6979063 | 0.7976072 | 0.0997009 | 0 | 0.0997009 | 11.76471
Pigeonite | Pgt | Pyroxene | 0.9009009 | 0 | 30.23023 | 6.706707 | 47.44745 | 0 | 0.3003003 | 0 | 0.1001001 | 0.5005005 | 0.1001001 | 0 | 0.1001001 | 13.61361
Pigeonite | Pgt | Pyroxene | 0 | 0 | 27.34531 | 6.586826 | 46.20758 | 0 | 0.0998004 | 0 | 0.1996008 | 1.497006 | 0.3992016 | 0.0998004 | 0.1996008 | 17.36527
Pigeonite | Pgt | Pyroxene | 0 | 0 | 27.3 | 6.6 | 47.3 | 0 | 0.2 | 0 | 0.2 | 1.1 | 0.1 | 0 | 0.1 | 17.1
Pigeonite | Pgt | Pyroxene | 0.3996004 | 0 | 30.16983 | 6.093906 | 48.25175 | 0.0999001 | 0.1998002 | 0 | 0.0999001 | 0.5994006 | 0.0999001 | 0 | 0.0999001 | 13.88611
Pigeonite | Pgt | Pyroxene | 0.3003003 | 0 | 29.42943 | 6.506507 | 48.14815 | 0 | 0.1001001 | 0 | 0.1001001 | 0.7007007 | 0.1001001 | 0 | 0.1001001 | 14.51451
Pigeonite | Pgt | Pyroxene | 0 | 0.5 | 26.9 | 6.3 | 45.8 | 0.4 | 1.3 | 0.1 | 0.4 | 0.7 | 0.1 | 0 | 0.1 | 17.4
Pigeonite | Pgt | Pyroxene | 2.497502 | 1.898102 | 27.07293 | 7.592408 | 43.75624 | 0.6993007 | 2.097902 | 0.2997003 | 0.6993007 | 1.998002 | 0.2997003 | 0 | 0 | 11.08891
Pigeonite | Pgt | Pyroxene | 0.7007007 | 0 | 29.32933 | 6.406406 | 47.34735 | 0 | 0.2002002 | 0 | 0.1001001 | 0.8008008 | 0.5005005 | 0 | 0.2002002 | 14.41441
Pigeonite | Pgt | Pyroxene | 0 | 0 | 26.9 | 6.3 | 46.1 | 0 | 0.5 | 0 | 0.2 | 1 | 0.1 | 0 | 0.1 | 18.8
Pigeonite | Pgt | Pyroxene | 0 | 0 | 29.22923 | 6.406406 | 47.94795 | 0 | 0.3003003 | 0 | 0.1001001 | 0.9009009 | 0.2002002 | 0 | 0.1001001 | 14.81481
Pigeonite | Pgt | Pyroxene | 0 | 0 | 28.6 | 5 | 47 | 0 | 0.1 | 0 | 0.1 | 1 | 0.4 | 0.1 | 0.2 | 17.5
Pigeonite | Pgt | Pyroxene | 3.496503 | 1.698302 | 29.87013 | 6.493506 | 43.25674 | 0.7992008 | 1.298701 | 0.4995005 | 0.5994006 | 0.6993007 | 0.1998002 | 0 | 0.0999001 | 10.98901
Pigeonite | Pgt | Pyroxene | 0.0999001 | 0 | 29.57043 | 6.693307 | 47.95205 | 0 | 0.1998002 | 0 | 0.0999001 | 0.6993007 | 0.0999001 | 0 | 0.0999001 | 14.48551
Pigeonite | Pgt | Pyroxene | 2.1 | 0.1 | 30 | 6.2 | 46.8 | 0.1 | 0.7 | 0 | 0.1 | 1.8 | 0.1 | 0 | 0 | 12
Pigeonite | Pgt | Pyroxene | 1.7 | 0.4 | 28.9 | 7.4 | 46.6 | 0.1 | 0.6 | 0 | 0.1 | 2 | 0.1 | 0 | 0 | 12.1
Pigeonite | Pgt | Pyroxene | 0.4004004 | 0 | 28.22823 | 6.206206 | 46.14615 | 0 | 0.4004004 | 0 | 0.1001001 | 1.001001 | 0.1001001 | 0 | 0.1001001 | 17.31732
Pigeonite | Pgt | Pyroxene | 2.297702 | 1.198801 | 28.37163 | 7.492507 | 43.95604 | 0.6993007 | 1.398601 | 0.2997003 | 0.3996004 | 0.6993007 | 0.0999001 | 0 | 0.0999001 | 12.98701
Pigeonite | Pgt | Pyroxene | 0 | 0.1001001 | 25.32533 | 5.805806 | 43.04304 | 0 | 0.5005005 | 0 | 0.5005005 | 1.701702 | 0.6006006 | 0.2002002 | 0.4004004 | 21.82182
Pigeonite | Pgt | Pyroxene | 0 | 0.0999001 | 23.97602 | 4.795205 | 39.16084 | 0 | 0.2997003 | 0 | 0.2997003 | 1.298701 | 0.0999001 | 0.0999001 | 0.5994006 | 29.27073
Pigeonite | Pgt | Pyroxene | 0.9 | 0 | 30.3 | 6.3 | 47.5 | 0.1 | 0.2 | 0 | 0.1 | 0.6 | 0.1 | 0 | 0.1 | 13.8
Palygorskite | Plg | Clay | 1.7 | 1.4 | 13.9 | 14.6 | 59.9 | 1.7 | 3.5 | 0.7 | 1.3 | 1.1 | 0.1 | 0 | 0 | 0.1
Palygorskite | Plg | Clay | 0.9009009 | 0.6006006 | 11.91191 | 12.71271 | 66.46647 | 1.201201 | 3.003003 | 0.7007007 | 1.401401 | 0.9009009 | 0.1001001 | 0 | 0 | 0.1001001
Palygorskite | Plg | Clay | 0.8 | 1.4 | 14.2 | 14.8 | 61.4 | 1.9 | 2.8 | 0.8 | 1.2 | 0.5 | 0.1 | 0 | 0 | 0.1
Palygorskite | Plg | Clay | 0 | 0.1 | 13.7 | 14.7 | 65.3 | 1 | 2.1 | 0.6 | 1.1 | 1.2 | 0.1 | 0 | 0 | 0.1
Palygorskite | Plg | Clay | 0 | 0.4995005 | 11.98801 | 15.28472 | 65.43457 | 1.498501 | 2.297702 | 0.999001 | 1.098901 | 0.5994006 | 0.0999001 | 0 | 0 | 0.1998002
Palygorskite | Plg | Clay | 0.5994006 | 0.999001 | 13.68631 | 14.78521 | 61.73826 | 1.898102 | 2.897103 | 0.8991009 | 1.098901 | 1.198801 | 0.0999001 | 0 | 0 | 0.0999001
Palygorskite | Plg | Clay | 0 | 0 | 11.17764 | 13.57285 | 70.35928 | 1.297405 | 2.295409 | 0.1996008 | 0.1996008 | 0.3992016 | 0 | 0.0998004 | 0.0998004 | 0.2994012
Palygorskite | Plg | Clay | 0 | 0 | 13 | 15.1 | 65.8 | 1.1 | 1.7 | 0.6 | 0.9 | 1.6 | 0.1 | 0 | 0 | 0.1
Palygorskite | Plg | Clay | 0 | 0 | 13.51351 | 15.01502 | 66.76677 | 1.801802 | 1.701702 | 0.3003003 | 0.1001001 | 0.1001001 | 0 | 0.1001001 | 0.2002002 | 0.4004004
Palygorskite | Plg | Clay | 0 | 0.2004008 | 12.22445 | 14.12826 | 68.03607 | 1.302605 | 1.603206 | 0.6012024 | 1.102204 | 0.6012024 | 0.1002004 | 0 | 0 | 0.1002004
Palygorskite | Plg | Clay | 0.5 | 1.4 | 13.1 | 14.7 | 62.7 | 2.1 | 2.2 | 0.8 | 0.9 | 1.4 | 0.1 | 0 | 0 | 0.1
Palygorskite | Plg | Clay | 1.598402 | 2.697303 | 12.88711 | 14.28571 | 57.04296 | 4.195804 | 3.096903 | 0.8991009 | 1.498501 | 0.8991009 | 0.3996004 | 0.0999001 | 0.0999001 | 0.2997003
Palygorskite | Plg | Clay | 0 | 0 | 13.21321 | 15.31532 | 66.26627 | 1.901902 | 2.102102 | 0.2002002 | 0.1001001 | 0.4004004 | 0 | 0.1001001 | 0.1001001 | 0.3003003
Palygorskite | Plg | Clay | 0 | 0.1001001 | 13.01301 | 14.91491 | 64.26426 | 3.903904 | 2.702703 | 0.4004004 | 0.2002002 | 0 | 0 | 0.1001001 | 0.1001001 | 0.3003003
Palygorskite | Plg | Clay | 0 | 0 | 11.51151 | 14.21421 | 70.57057 | 2.602603 | 0.8008008 | 0 | 0 | 0 | 0.1001001 | 0 | 0 | 0.2002002
Palygorskite | Plg | Clay | 0 | 0 | 11.91191 | 14.71471 | 71.77177 | 0.2002002 | 0.4004004 | 0 | 0.1001001 | 0.4004004 | 0.1001001 | 0 | 0.1001001 | 0.3003003
Palygorskite | Plg | Clay | 0 | 0.4004004 | 12.91291 | 15.01502 | 64.86486 | 2.802803 | 2.402402 | 0.6006006 | 0.2002002 | 0.1001001 | 0 | 0.1001001 | 0.1001001 | 0.5005005
Palygorskite | Plg | Clay | 0 | 0 | 12.6 | 14.8 | 64.1 | 3 | 3.3 | 0.7 | 0.2 | 0.4 | 0 | 0.2 | 0.3 | 0.4
Palygorskite | Plg | Clay | 3.003003 | 2.802803 | 14.11411 | 14.01401 | 56.15616 | 3.103103 | 3.103103 | 0.9009009 | 1.601602 | 0.6006006 | 0.3003003 | 0.1001001 | 0.1001001 | 0.1001001
Palygorskite | Plg | Clay | 1.198801 | 1.098901 | 13.98601 | 14.38561 | 61.53846 | 1.298701 | 3.296703 | 0.6993007 | 1.498501 | 0.7992008 | 0.0999001 | 0 | 0 | 0.0999001
Palygorskite | Plg | Clay | 0.6 | 2 | 13.2 | 14.5 | 59.7 | 3.1 | 3 | 1 | 1.4 | 0.7 | 0.3 | 0.1 | 0.1 | 0.3
Palygorskite | Plg | Clay | 0 | 0 | 11.91191 | 14.91491 | 71.97197 | 0.3003003 | 0.3003003 | 0 | 0 | 0.3003003 | 0.1001001 | 0 | 0 | 0.2002002
Palygorskite | Plg | Clay | 0 | 0 | 12.32465 | 14.72946 | 67.93587 | 0.7014028 | 1.603206 | 0.501002 | 0.7014028 | 1.302605 | 0.1002004 | 0 | 0 | 0.1002004
Palygorskite | Plg | Clay | 0 | 0 | 13.5 | 15 | 68.2 | 0.3 | 1.9 | 0 | 0.7 | 0.2 | 0.1 | 0 | 0 | 0.1
Palygorskite | Plg | Clay | 0 | 0 | 4.704705 | 6.706707 | 83.98398 | 0.2002002 | 1.701702 | 0.2002002 | 1.201201 | 1.101101 | 0.1001001 | 0 | 0 | 0.1001001
Palygorskite | Plg | Clay | 0 | 0 | 11.3 | 14.5 | 73.2 | 0.1 | 0.2 | 0 | 0.1 | 0.2 | 0.1 | 0.1 | 0 | 0.2
Palygorskite | Plg | Clay | 0.8008008 | 1.901902 | 13.91391 | 14.81481 | 60.56056 | 2.102102 | 2.102102 | 1.001001 | 1.301301 | 0.7007007 | 0.4004004 | 0.1001001 | 0.1001001 | 0.2002002
Palygorskite | Plg | Clay | 0 | 0.0999001 | 11.88811 | 15.38462 | 65.73427 | 0.999001 | 2.497502 | 0.6993007 | 1.298701 | 0.6993007 | 0.0999001 | 0 | 0.0999001 | 0.4995005
Palygorskite | Plg | Clay | 0 | 0 | 10.88911 | 14.08591 | 71.32867 | 0 | 0.999001 | 0.1998002 | 0.8991009 | 0.6993007 | 0.2997003 | 0.1998002 | 0.0999001 | 0.2997003
Palygorskite | Plg | Clay | 0.998004 | 0.7984032 | 13.97206 | 14.37126 | 62.27545 | 1.197605 | 3.293413 | 0.6986028 | 1.497006 | 0.6986028 | 0.0998004 | 0 | 0 | 0.0998004
Palygorskite | Plg | Clay | 0 | 0.1001001 | 12.51251 | 14.51451 | 65.46547 | 0.6006006 | 3.503504 | 0.5005005 | 1.501502 | 1.001001 | 0.1001001 | 0 | 0 | 0.2002002
Palygorskite | Plg | Clay | 0 | 0 | 12.73821 | 14.54363 | 66.9007 | 1.003009 | 2.006018 | 0.7021063 | 0.9027081 | 0.9027081 | 0.1003009 | 0 | 0 | 0.2006018
Palygorskite | Plg | Clay | 0 | 0.8982036 | 12.97405 | 14.07186 | 60.47904 | 2.195609 | 3.692615 | 0.998004 | 1.696607 | 2.59481 | 0.0998004 | 0.0998004 | 0.0998004 | 0.0998004
Palygorskite | Plg | Clay | 0 | 0 | 13.01301 | 15.11512 | 67.36737 | 0.9009009 | 1.301301 | 0.6006006 | 1.001001 | 0.3003003 | 0.1001001 | 0.1001001 | 0.1001001 | 0.1001001
Palygorskite | Plg | Clay | 0 | 0 | 11.6 | 14.7 | 72.7 | 0 | 0.4 | 0 | 0.1 | 0.2 | 0.1 | 0 | 0 | 0.2
Spinel | Spl | Spinel | 0 | 0 | 22.2 | 55.6 | 0.1 | 0 | 0.1 | 0.2 | 0.6 | 0.2 | 0.3 | 0.5 | 0.5 | 19.7
Spinel | Spl | Spinel | 0 | 0 | 24.42442 | 66.26627 | 1.801802 | 0.1001001 | 0.1001001 | 0 | 0.7007007 | 0 | 0 | 0 | 0 | 6.606607
Spinel | Spl | Spinel | 0 | 0 | 24.8 | 67.5 | 0.6 | 0.5 | 0 | 0 | 0.1 | 0 | 0 | 0 | 0 | 6.5
Spinel | Spl | Spinel | 0 | 0 | 24.87512 | 66.43357 | 0.0999001 | 0.2997003 | 0 | 0 | 0.1998002 | 0 | 0 | 0.0999001 | 0 | 7.992008
Spinel | Spl | Spinel | 0 | 0 | 24.8 | 68.4 | 0.2 | 0.2 | 0 | 0.1 | 0.1 | 0 | 0 | 0 | 0 | 6.2
Spinel | Spl | Spinel | 0 | 0 | 25.0501 | 67.93587 | 0.1002004 | 0.1002004 | 0 | 0 | 0.1002004 | 0 | 0 | 0 | 0 | 6.713427
Spinel | Spl | Spinel | 0 | 0 | 25.02503 | 68.06807 | 0.2002002 | 0 | 0 | 0 | 0.1001001 | 0 | 0 | 0 | 0 | 6.606607
Spinel | Spl | Spinel | 0 | 0 | 24.72472 | 66.36637 | 0.1001001 | 0.1001001 | 0 | 0 | 0.3003003 | 0 | 0 | 0.1001001 | 0 | 8.308308
Spinel | Spl | Spinel | 0 | 0 | 25 | 67.8 | 0.1 | 0 | 0 | 0 | 0.1 | 0 | 0 | 0.1 | 0 | 6.9
Spinel | Spl | Spinel | 0 | 0 | 24.32432 | 67.56757 | 0.6006006 | 1.501502 | 0 | 0.2002002 | 0 | 0 | 0 | 0 | 0 | 5.805806
Spinel | Spl | Spinel | 0 | 0 | 24.6 | 65.6 | 0.2 | 0.8 | 0 | 0.1 | 0.2 | 0 | 0.1 | 0.1 | 0 | 8.3
Spinel | Spl | Spinel | 0 | 0 | 24.62462 | 67.16717 | 0 | 0.4004004 | 0 | 0.1001001 | 0.2002002 | 0 | 0 | 0.1001001 | 0 | 7.407407
Spinel | Spl | Spinel | 0 | 0 | 22.04409 | 65.33066 | 3.507014 | 0.3006012 | 0 | 0.1002004 | 0.3006012 | 0 | 0.1002004 | 0.1002004 | 0.1002004 | 8.116232
Spinel | Spl | Spinel | 0 | 0 | 21.57842 | 53.94605 | 0 | 0 | 0 | 0 | 0.3996004 | 0.5994006 | 1.298701 | 1.498501 | 1.098901 | 19.58042
Spinel | Spl | Spinel | 0 | 0 | 23.92392 | 65.16517 | 1.001001 | 0.2002002 | 0 | 0.1001001 | 0.3003003 | 0.1001001 | 0.1001001 | 0.1001001 | 0.1001001 | 8.908909
Spinel | Spl | Spinel | 0 | 0 | 22.47752 | 58.14186 | 0.2997003 | 0 | 0.1998002 | 0.1998002 | 0.5994006 | 0.1998002 | 0.1998002 | 0.1998002 | 0.0999001 | 17.38262
Spinel | Spl | Spinel | 0 | 0 | 24.7 | 66.5 | 0.1 | 0.2 | 0 | 0 | 0.2 | 0 | 0.1 | 0.1 | 0 | 8.1
Spinel | Spl | Spinel | 0 | 0 | 24.2 | 64.7 | 0.6 | 0.6 | 0 | 0.1 | 0.2 | 0 | 0.1 | 0.1 | 0.1 | 9.3
Spinel | Spl | Spinel | 0 | 0.3003003 | 24.42442 | 66.16617 | 0.7007007 | 2.702703 | 0 | 0.4004004 | 0 | 0 | 0 | 0 | 0 | 5.305305
Spinel | Spl | Spinel | 0 | 0 | 24.6 | 64.6 | 0.2 | 0.5 | 0 | 0 | 0.2 | 0 | 0.1 | 0.1 | 0.1 | 9.6
Spinel | Spl | Spinel | 0 | 0 | 23.1 | 65.1 | 1.3 | 0.1 | 0 | 0.1 | 0.3 | 0.1 | 0.1 | 0.1 | 0.1 | 9.6
Spinel | Spl | Spinel | 0 | 0 | 24.9 | 67 | 0 | 0 | 0.1 | 0 | 0.1 | 0 | 0 | 0.1 | 0.1 | 7.7
Spinel | Spl | Spinel | 0 | 0.2 | 24.3 | 66.7 | 1.1 | 2 | 0 | 0.2 | 0 | 0 | 0 | 0 | 0 | 5.5
Spinel | Spl | Spinel | 0 | 0 | 24.8 | 67.9 | 0.1 | 0.7 | 0 | 0.1 | 0.1 | 0 | 0 | 0 | 0 | 6.3
Spinel | Spl | Spinel | 0 | 0 | 25.02503 | 68.06807 | 0.1001001 | 0.4004004 | 0 | 0.1001001 | 0.1001001 | 0 | 0 | 0 | 0 | 6.206206
Spinel | Spl | Spinel | 0 | 0 | 25.12513 | 67.66767 | 0.1001001 | 0.9009009 | 0 | 0.1001001 | 0 | 0 | 0 | 0 | 0 | 6.106106
Spinel | Spl | Spinel | 0 | 0 | 24.97502 | 67.73227 | 0.1998002 | 0.3996004 | 0 | 0 | 0.0999001 | 0 | 0.0999001 | 0.0999001 | 0 | 6.393606
Spinel | Spl | Spinel | 0 | 0 | 24.32432 | 67.56757 | 1.201201 | 0.8008008 | 0 | 0.1001001 | 0.1001001 | 0 | 0.1001001 | 0 | 0 | 5.805806
Spinel | Spl | Spinel | 0 | 0 | 25.1 | 67.1 | 0.1 | 0.1 | 0 | 0 | 0.1 | 0 | 0.1 | 0.1 | 0 | 7.3
Spinel | Spl | Spinel | 0 | 0.4004004 | 23.92392 | 65.66567 | 1.701702 | 3.003003 | 0 | 0.4004004 | 0 | 0 | 0 | 0 | 0 | 4.904905
Spinel | Spl | Spinel | 0 | 0 | 24.62462 | 68.06807 | 0.3003003 | 0.5005005 | 0 | 0 | 0.1001001 | 0 | 0 | 0 | 0 | 6.406406
Spinel | Spl | Spinel | 0 | 0 | 25.0501 | 67.83567 | 0.2004008 | 0.4008016 | 0 | 0 | 0.1002004 | 0 | 0 | 0 | 0 | 6.412826
Spinel | Spl | Spinel | 0 | 0.1 | 24.5 | 66.6 | 1.1 | 2 | 0 | 0.3 | 0 | 0 | 0 | 0 | 0 | 5.4
Spinel | Spl | Spinel | 0 | 0 | 25.02503 | 67.86787 | 0.1001001 | 0.1001001 | 0 | 0 | 0.1001001 | 0 | 0 | 0 | 0 | 6.806807
Spinel | Spl | Spinel | 0 | 0 | 19.96008 | 46.40719 | 0.3992016 | 0.0998004 | 0.499002 | 0.7984032 | 2.195609 | 1.796407 | 2.694611 | 2.49501 | 1.696607 | 20.95808
Spinel | Spl | Spinel | 0 | 0 | 24.9499 | 67.83567 | 0.1002004 | 0.3006012 | 0 | 0 | 0.1002004 | 0 | 0 | 0 | 0 | 6.713427
Spinel | Spl | Spinel | 0 | 0 | 24.57542 | 64.83516 | 0.1998002 | 0.1998002 | 0 | 0.0999001 | 0.3996004 | 0 | 0.0999001 | 0.0999001 | 0.0999001 | 9.390609
Sphene | Spn | Titanite | 5.805806 | 1.001001 | 0.5005005 | 4.904905 | 29.72973 | 0.2002002 | 0.4004004 | 0 | 0 | 31.13113 | 23.92392 | 0.9009009 | 0.3003003 | 1.201201
Sphene | Spn | Titanite | 5.705706 | 0.1001001 | 0.3003003 | 5.405405 | 30.23023 | 0.3003003 | 0.4004004 | 0 | 0 | 32.53253 | 23.92392 | 0.1001001 | 0 | 1.001001
Sphene | Spn | Titanite | 7 | 1.3 | 0.7 | 5.4 | 29.4 | 0.3 | 0.5 | 0 | 0 | 30 | 22.6 | 1 | 0.4 | 1.4
Sphene | Spn | Titanite | 5.9 | 0.2 | 0.2 | 5.1 | 29.6 | 0.2 | 0.4 | 0 | 0 | 32.9 | 24.4 | 0.1 | 0 | 1
Sphene | Spn | Titanite | 5.5 | 0.1 | 0.3 | 5.2 | 29.6 | 0.3 | 0.3 | 0 | 0 | 33 | 24.5 | 0.1 | 0 | 1.1
Sphene | Spn | Titanite | 2.202202 | 0 | 0 | 4.604605 | 29.12913 | 0.1001001 | 0.1001001 | 0 | 0 | 35.83584 | 26.72673 | 0.1001001 | 0 | 1.201201
Sphene | Spn | Titanite | 2.102102 | 0 | 0 | 4.604605 | 29.72973 | 0.1001001 | 0.1001001 | 0 | 0 | 35.63564 | 26.42643 | 0.1001001 | 0 | 1.201201
Sphene | Spn | Titanite | 0.3003003 | 0 | 0 | 3.403403 | 24.42442 | 0 | 0 | 0 | 0.1001001 | 40.54054 | 29.32933 | 0.2002002 | 0.1001001 | 1.601602
Sphene | Spn | Titanite | 1.598402 | 0 | 0 | 4.195804 | 28.67133 | 0.0999001 | 0.0999001 | 0 | 0 | 36.66334 | 27.27273 | 0.1998002 | 0 | 1.198801
Sphene | Spn | Titanite | 1.6 | 0 | 0 | 3.3 | 25 | 0 | 0.1 | 0 | 0 | 39.3 | 29 | 0.2 | 0.1 | 1.4
Sphene | Spn | Titanite | 0.1002004 | 0 | 0 | 3.406814 | 26.35271 | 0 | 0 | 0 | 0 | 39.37876 | 29.25852 | 0.1002004 | 0 | 1.402806
Sphene | Spn | Titanite | 6.306306 | 0.4004004 | 0.2002002 | 5.005005 | 28.92893 | 0.4004004 | 0.4004004 | 0 | 0 | 32.83283 | 24.32432 | 0.1001001 | 0 | 1.101101
Sphene | Spn | Titanite | 5.794206 | 0 | 0.2997003 | 5.094905 | 29.37063 | 0.2997003 | 0.3996004 | 0 | 0 | 33.36663 | 24.17582 | 0.0999001 | 0 | 1.098901
Sphene | Spn | Titanite | 6.7 | 0 | 0.2 | 4.9 | 29 | 0.3 | 0.3 | 0 | 0 | 33 | 24.4 | 0.1 | 0 | 1.1
Sphene | Spn | Titanite | 5.605606 | 0.1001001 | 0.2002002 | 5.305305 | 30.23023 | 0.2002002 | 0.3003003 | 0 | 0 | 32.73273 | 24.22422 | 0.1001001 | 0 | 1.001001
Sphene | Spn | Titanite | 1.201201 | 0 | 0 | 3.403403 | 25.82583 | 0 | 0.1001001 | 0 | 0.1001001 | 38.93894 | 28.82883 | 0.1001001 | 0.1001001 | 1.401401
Sphene | Spn | Titanite | 2 | 0 | 0 | 4 | 28.2 | 0.1 | 0.1 | 0 | 0 | 36.8 | 27.5 | 0.1 | 0 | 1.2
Sphene | Spn | Titanite | 7.3 | 0 | 0.1 | 4.2 | 27.8 | 0.2 | 0.3 | 0 | 0 | 33.5 | 25.4 | 0.1 | 0 | 1.1
Sphene | Spn | Titanite | 0 | 0 | 0 | 0 | 8.091908 | 0 | 0 | 0 | 0 | 52.54745 | 36.96304 | 0.1998002 | 0.0999001 | 2.097902
Sphene | Spn | Titanite | 7.9 | 2.7 | 1.2 | 5.3 | 27.8 | 1.2 | 1 | 0.2 | 0.3 | 28 | 21.2 | 1.4 | 0.4 | 1.4
Sphene | Spn | Titanite | 6.706707 | 0 | 0.4004004 | 5.305305 | 30.13013 | 0.3003003 | 0.4004004 | 0 | 0 | 31.83183 | 23.82382 | 0.1001001 | 0 | 1.001001
Sphene | Spn | Titanite | 0 | 0 | 0 | 2.702703 | 24.02402 | 0 | 0 | 0 | 0.1001001 | 41.04104 | 30.43043 | 0.2002002 | 0 | 1.501502
Sphene | Spn | Titanite | 2.1 | 0 | 0 | 4 | 29.7 | 0.1 | 0.1 | 0 | 0 | 35.7 | 27.1 | 0.1 | 0 | 1.1
Sphene | Spn | Titanite | 7.61523 | 0.1002004 | 0.3006012 | 5.11022 | 29.65932 | 0.3006012 | 0.3006012 | 0 | 0 | 31.86373 | 23.64729 | 0.1002004 | 0 | 1.002004
Sphene | Spn | Titanite | 7.48503 | 0.998004 | 0.8982036 | 5.688623 | 30.63872 | 0.1996008 | 0.3992016 | 0 | 0 | 30.23952 | 22.35529 | 0.0998004 | 0 | 0.998004
Sphene | Spn | Titanite | 2.6 | 0 | 0 | 4.6 | 30 | 0.1 | 0.1 | 0 | 0 | 35.2 | 26.1 | 0.1 | 0 | 1.2
Sphene | Spn | Titanite | 3.103103 | 0 | 0.1001001 | 4.704705 | 29.12913 | 0.4004004 | 0.3003003 | 0 | 0 | 35.03504 | 25.92593 | 0.1001001 | 0 | 1.201201
Sphene | Spn | Titanite | 4.008016 | 0 | 0.2004008 | 5.210421 | 30.36072 | 0.3006012 | 0.3006012 | 0 | 0 | 33.66733 | 24.8497 | 0.1002004 | 0 | 1.002004
Sphene | Spn | Titanite | 5.5 | 0.1 | 0.1 | 5.1 | 29.6 | 0.3 | 0.4 | 0 | 0 | 33.1 | 24.7 | 0.1 | 0 | 1
Sphene | Spn | Titanite | 0.4 | 0 | 0 | 3.3 | 25.7 | 0 | 0.1 | 0 | 0.1 | 39.5 | 29.2 | 0.2 | 0 | 1.5
Sphene | Spn | Titanite | 6.606607 | 0.5005005 | 0.3003003 | 5.205205 | 30.23023 | 0.3003003 | 0.4004004 | 0 | 0 | 31.73173 | 23.72372 | 0.1001001 | 0 | 0.9009009
Sphene | Spn | Titanite | 11.67665 | 4.790419 | 1.996008 | 5.788423 | 26.2475 | 1.197605 | 1.197605 | 0.2994012 | 0.2994012 | 24.5509 | 18.96208 | 1.297405 | 0.3992016 | 1.297405
Sphene | Spn | Titanite | 2.4 | 0 | 0 | 4.5 | 29.3 | 0.1 | 0.1 | 0 | 0 | 35.8 | 26.5 | 0.1 | 0 | 1.2
Sphene | Spn | Titanite | 10.4 | 0.9 | 0.3 | 5.2 | 30.1 | 0.4 | 0.5 | 0 | 0 | 29.3 | 21.9 | 0.1 | 0 | 0.9
Sphene | Spn | Titanite | 6.7 | 0.7 | 0.7 | 5.5 | 30.6 | 0.4 | 0.4 | 0 | 0 | 30.9 | 23.1 | 0.1 | 0 | 0.9
Sphene | Spn | Titanite | 5.08982 | 0.1996008 | 0.7984032 | 5.588822 | 31.03792 | 0.3992016 | 0.2994012 | 0 | 0 | 31.73653 | 23.65269 | 0.0998004 | 0 | 1.097804
Sphene | Spn | Titanite | 1.9 | 0 | 0 | 4.2 | 30.3 | 0.1 | 0.1 | 0 | 0 | 35.2 | 27 | 0.1 | 0 | 1.1
Sphene | Spn | Titanite | 4.6 | 0.1 | 0.2 | 5.1 | 29.7 | 0.4 | 0.3 | 0 | 0 | 33.3 | 25 | 0.1 | 0 | 1.2
Sphene | Spn | Titanite | 6.093906 | 0.0999001 | 0.1998002 | 4.695305 | 31.26873 | 0.2997003 | 0.1998002 | 0 | 0 | 31.56843 | 24.47552 | 0.0999001 | 0 | 0.999001
Vermiculite | Vrm | Clay | 6.177606 | 2.316602 | 25.86873 | 12.35521 | 31.27413 | 1.930502 | 1.544402 | 0.7722008 | 7.722008 | 1.930502 | 1.544402 | 0.3861004 | 0 | 6.177606
Vermiculite | Vrm | Clay | 12.5 | 1.785714 | 26.78571 | 12.5 | 30.35714 | 1.785714 | 0 | 0 | 7.142857 | 0 | 0 | 0 | 0 | 7.142857
Vermiculite | Vrm | Clay | 7.5 | 0 | 27.5 | 15 | 35 | 0 | 0 | 0 | 7.5 | 0 | 0 | 0 | 0 | 7.5
Vermiculite | Vrm | Clay | 2.150538 | 0.5376344 | 27.41935 | 13.44086 | 35.48387 | 1.075269 | 0.5376344 | 0 | 8.602151 | 0.5376344 | 1.075269 | 0 | 0 | 9.139785
Vermiculite | Vrm | Clay | 8.695652 | 2.173913 | 26.95652 | 13.04348 | 31.30435 | 1.304348 | 0.8695652 | 0.4347826 | 7.391304 | 0.8695652 | 0.8695652 | 0 | 0 | 6.086957
Vermiculite | Vrm | Clay | 8.571429 | 2.857143 | 20 | 11.42857 | 37.14286 | 0 | 0 | 0 | 5.714286 | 0 | 0 | 0 | 0 | 14.28571
Vermiculite | Vrm | Clay | 2.453988 | 0 | 28.22086 | 14.11043 | 36.19632 | 0.6134969 | 0.6134969 | 0 | 7.361963 | 0.6134969 | 1.226994 | 0 | 0 | 8.588957
Vermiculite | Vrm | Clay | 13.55932 | 1.694915 | 27.11864 | 13.55932 | 30.50847 | 0 | 0 | 0 | 5.084746 | 0 | 1.694915 | 0 | 0 | 6.779661
Vermiculite | Vrm | Clay | 8.860759 | 1.265823 | 27.8481 | 12.65823 | 32.91139 | 1.265823 | 0 | 0 | 6.329114 | 0 | 1.265823 | 0 | 0 | 7.594937
Vermiculite | Vrm | Clay | 15.09434 | 1.886792 | 26.41509 | 13.20755 | 30.18868 | 0 | 0 | 0 | 5.660377 | 0 | 0 | 0 | 0 | 7.54717
Vermiculite | Vrm | Clay | 1.136364 | 0 | 28.40909 | 13.63636 | 35.22727 | 1.136364 | 0 | 0 | 9.090909 | 1.136364 | 1.136364 | 0 | 0 | 9.090909
Vermiculite | Vrm | Clay | 17.3913 | 4.347826 | 24.84472 | 11.18012 | 26.70807 | 1.863354 | 1.242236 | 0.621118 | 5.590062 | 0.621118 | 0.621118 | 0 | 0 | 4.968944
Vermiculite | Vrm | Clay | 2 | 0 | 28 | 13 | 35 | 1 | 0 | 0 | 9 | 1 | 1 | 0 | 0 | 10
Vermiculite | Vrm | Clay | 12.6506 | 3.012048 | 26.50602 | 12.04819 | 29.51807 | 1.807229 | 1.204819 | 0.6024096 | 6.024096 | 0.6024096 | 0.6024096 | 0 | 0 | 5.421687
Vermiculite | Vrm | Clay | 8.256881 | 2.752294 | 25.68807 | 12.84404 | 30.27523 | 1.834862 | 0.9174312 | 0.9174312 | 7.33945 | 0.9174312 | 0.9174312 | 0 | 0 | 7.33945
Vermiculite | Vrm | Clay | 16.66667 | 3.703704 | 27.77778 | 11.11111 | 27.77778 | 1.851852 | 0 | 0 | 5.555556 | 0 | 0 | 0 | 0 | 5.555556
Vermiculite | Vrm | Clay | 23.28767 | 4.109589 | 23.28767 | 10.9589 | 26.0274 | 1.369863 | 0 | 0 | 5.479452 | 0 | 0 | 0 | 0 | 5.479452
Vermiculite | Vrm | Clay | 24.59016 | 4.918033 | 22.95082 | 11.47541 | 24.59016 | 1.639344 | 0 | 0 | 4.918033 | 0 | 0 | 0 | 0 | 4.918033
Vermiculite | Vrm | Clay | 25.37313 | 4.477612 | 23.8806 | 10.44776 | 23.8806 | 1.492537 | 1.492537 | 0 | 4.477612 | 0 | 0 | 0 | 0 | 4.477612
Vermiculite | Vrm | Clay | 1.388889 | 0 | 27.77778 | 13.88889 | 38.19444 | 0 | 0 | 0 | 7.638889 | 0 | 1.388889 | 0 | 0 | 9.722222
Vermiculite | Vrm | Clay | 11.32075 | 1.886792 | 28.30189 | 13.20755 | 30.18868 | 1.886792 | 0 | 0 | 5.660377 | 0 | 0 | 0 | 0 | 7.54717
Vermiculite | Vrm | Clay | 5.392157 | 1.470588 | 28.43137 | 13.23529 | 33.33333 | 1.470588 | 0.9803922 | 0.4901961 | 7.352941 | 0.9803922 | 0.9803922 | 0 | 0 | 5.882353
Vermiculite | Vrm | Clay | 3.571429 | 0.7142857 | 28.57143 | 13.57143 | 35 | 0.7142857 | 0.7142857 | 0 | 7.857143 | 0.7142857 | 0.7142857 | 0 | 0 | 7.857143
Vermiculite | Vrm | Clay | 5.072464 | 0.7246377 | 28.98551 | 13.76812 | 34.05797 | 0.7246377 | 0.7246377 | 0 | 7.246377 | 0.7246377 | 0.7246377 | 0 | 0 | 7.246377
Vermiculite | Vrm | Clay | 11.22449 | 3.061224 | 26.53061 | 12.2449 | 30.61224 | 1.020408 | 1.020408 | 0 | 6.122449 | 1.020408 | 1.020408 | 0 | 0 | 6.122449
Vermiculite | Vrm | Clay | 7.954545 | 1.136364 | 28.40909 | 13.63636 | 32.95455 | 1.136364 | 0 | 0 | 6.818182 | 0 | 1.136364 | 0 | 0 | 6.818182
Vermiculite | Vrm | Clay | 2.264151 | 0.3773585 | 29.0566 | 13.96226 | 35.09434 | 1.132075 | 0.754717 | 0.3773585 | 7.924528 | 0.754717 | 1.132075 | 0 | 0 | 7.169811
Vermiculite | Vrm | Clay | 7.936508 | 1.587302 | 24.60317 | 12.69841 | 32.53968 | 1.587302 | 0.7936508 | 0 | 6.349206 | 0.7936508 | 0.7936508 | 0 | 0 | 10.31746
Vermiculite | Vrm | Clay | 10.10101 | 2.020202 | 28.28283 | 13.13131 | 31.31313 | 1.010101 | 0 | 0 | 6.060606 | 0 | 1.010101 | 0 | 0 | 7.070707
Vermiculite | Vrm | Clay | 13.48315 | 1.123596 | 26.96629 | 12.35955 | 29.21348 | 1.123596 | 0 | 0 | 7.865169 | 0 | 1.123596 | 0 | 0 | 6.741573
Vermiculite | Vrm | Clay | 5 | 0 | 27.5 | 13.75 | 36.25 | 0 | 0 | 0 | 7.5 | 0 | 1.25 | 0 | 0 | 8.75
Vermiculite | Vrm | Clay | 12.30769 | 1.538462 | 24.61538 | 12.30769 | 29.23077 | 1.538462 | 0 | 0 | 7.692308 | 1.538462 | 1.538462 | 0 | 0 | 7.692308
Vermiculite | Vrm | Clay | 0 | 0 | 23.40426 | 12.76596 | 35.10638 | 0 | 0 | 0 | 11.70213 | 1.06383 | 2.12766 | 0 | 0 | 13.82979
Vermiculite | Vrm | Clay | 0 | 0 | 23.40426 | 12.76596 | 35.10638 | 0 | 0 | 0 | 11.70213 | 1.06383 | 2.12766 | 0 | 0 | 13.82979
Vermiculite | Vrm | Clay | 12.30769 | 1.538462 | 26.15385 | 12.30769 | 29.23077 | 1.538462 | 0 | 0 | 6.153846 | 1.538462 | 1.538462 | 0 | 0 | 7.692308
Vermiculite | Vrm | Clay | 13.28125 | 3.125 | 27.34375 | 12.5 | 28.90625 | 1.5625 | 0.78125 | 0 | 5.46875 | 0 | 0.78125 | 0 | 0 | 6.25
Vermiculite | Vrm | Clay | 9.89011 | 2.197802 | 26.37363 | 13.18681 | 30.76923 | 1.098901 | 1.098901 | 0 | 6.593407 | 1.098901 | 1.098901 | 0 | 0 | 6.593407
Vermiculite | Vrm | Clay | 4.545455 | 1.515152 | 27.27273 | 13.63636 | 33.33333 | 1.515152 | 0 | 0 | 7.575758 | 0 | 1.515152 | 0 | 0 | 9.090909

## Reference_Minerals
CATALOG_NUMBER | SPECIMEN_NAME | ABBREVIATION | CONTINENT | COUNTRY | REGION | LATITUDE_N | LONGITUDE_E
NMNH C5390-00 | Albite | Ab | North America | United States | Virginia; Amelia Co.; Rutherford Mine | 37.345 | -77.945
NMNH B18392-00 | Augite | Aug | Europe | Italy | Sicily; Monte Etna | 37.75 | 14.983
NMNH 126237-00 | Biotite | Bt | North America | Canada | Ontario; Silver Crater Mine; Wiberforce (near) | 44.25 | -79.083
NMNH 121066-00 | Chlorite | Chl | North America | United States | Maryland; Howard Co.; Quarry Near Marriottsville | 39.364 | -76.899
NMNH B18239-00 | Enstatite (var. bronzite) | En | Europe | Austria | Styria; Kraubat
NMNH 144954-03 | Fluorapatite | Ap | North America | Mexico
NMNH 117329-00 | Hornblende | Hbl | Europe | Norway | Telemark; Kragero | 58.885 | 9.425
NMNH 95997-00 | Kaolinite | Kln | North America | Canada | Quebec; Huberdeau | 45.983 | -74.633
NMNH 135065-00 | Labradorite | Lab | North America | United States | Oregon; Lake Co.; Warner Valley, Sagebrush Flat | 42.083 | -119.917
NMNH 161151-00 | Microcline | Mc | North America | United States | North Carolina; Cleveland Co.; Foote Mineral Company Spodumene Mine; Kings Mtn. (near) | 35.211 | -81.356
NMNH 106247-00 | Montmorillonite | Mnt | North America | United States | California; San Diego Co.; Otay | 32.633 | -116.9
NMNH 122946-01 | Muscovite (var. Illite) | Ms | North America | United States | Illinois; 4896861 | 39.75 | -89.25
NMNH 80165-01 | Oligoclase | Olig | North America | United States | North Carolina; Hawk Mica Mine; Bakersville (near) | 36.017 | -82.092
NMNH 95658-00 | Palygorskite | Plg | North America | United States | Utah; Garfield Co.; Kaibab Fault (W Slope of) (?); Panguitch (near) | 37.82 | -112.435
NMNH B18247-00 | Pigeonite | Pgt | Europe | Finland | Heinola
NMNH 174748-00 | Spinel | Spl | Asia | Sri Lanka | Ratnapura District; Kongastota | 6.58 | 80.565
NMNH 117609-00 | Titanite (aka sphene) | Spn | North America | Canada | Ontario; Renfrew Co.; Turner Island; 6119449 | 45.695 | -77.355
NMNH 120901-00 | Vermiculite | Vrm | North America | United States | Montana; Zonolite Company Mine; Libby | 48.471 | -115.421

## Microscopy_Info
LOCATION | Center for Electron Microscopy and Analysis (CEMAS), The Ohio State University, Columbus, Ohio, USA
SAMPLE PREPARATION | Mineral samples powdered with a mortar and pestle. Powders sprinkled onto aluminum SEM pin mounts with double-sided carbon adhesive tabs. Loose material blown away with air under a fume hood.
SAMPLE COATING | 10-20 nm carbon coat ¦ Leica EM ACE600
MICROSCOPE | Quattro Environmental Scanning Electron Microscope
EDS DETECTOR | EDAX Octane Elect Super
OPERATING CONDITIONS | 15 kV acceleration voltage ¦ 11 nA beam current ¦ 12 mm working distance ¦ 10 s Live Time for EDS acquistion

## README
Sheet_Name | Description
Net_Intensity | EDS net intensity data.
Atom_Percent | EDS atom percent data normalized to 100%. Does not include chemical information for the elements C, N, or O.
Reference_Minerals | Smithsonian Institution National Museum of Natural History (NMNH) mineral catalog numbers.
Microscopy_Info | Electron microscopy details.